## Sheet1
[22 empty] | 2 | 3 | 6 | 9 | 13 | 14 | 15 | 16 | 17 | 47 | 49 | 51 | 53 | 55 | 58 | 95 | 98 | 99
[40 empty] | 3 | 4 | 5 | 6 | 7 | 8 | 9 | 10 | 11 | 12 | 13 | 14 | 15 | 16 | 17 | 18 | 19 | 20 | 21 | 22 | 23 | 24 | 25 | 26 | 27 | 28 | 29 | 30 | 31 | 32 | 33 | 34 | 35 | 36 | 37 | 38 | 39 | 40 | 41 | 42 | 43 | 44 | 45 | 46 | 47 | 48 | 2 | 3 | 4 | 5 | 6 | 7 | 8 | 9 | 10 | 11 | 12
[97 empty] | 2 | 3 | 4 | 5 | 2 | 3 | 4 | 5
[86 empty] | HAPL | [10 empty] | CAPL |  |  |  | Z Mill
Date | LAB ID | Batch No. | Slab | PRODUCT ID | Input Batch | HEAT NO. | Grade | Nominal Thk (mm) | Width | FINISH | Source | Sample Location | COLLECTION SAMPLE REMARKS | Observed Thk (mm) | Width (mm) | 0.2% Y.S (MPa) | 1% Y.S (MPa) | U.T.S (Mpa) | EL% (At 50mm G.L) | Hardness Min (HRBW) | Hardness Max (HRBW) | ProdDateTime | Grade | Retention | Slb Len. [m] | Dis. Temp [°C] | RMex. Temp [°C] | RMex. Thik. [mm] | No.Of Pass | CB Mode | FMEnt Temp [°C] | Act Thik [mm] | Act Wid [mm] | ActFT [°C] | ActCT [°C] | ActWedge [µm] | Coil Length | CL Dev.[mm] | CL Dev(100 mtrs) [mm] | %C | %Mn | %S | %P | %Si | %Ni | %Cr | %Cu | %Mo | %Ti | %Co | H ppm | N ppm | Pb ppm | Sn ppm | %Al | B ppm | %V | Ca ppm | %Nb | %W | %As | %Zn | Quality Plan | FC | FF | MF | GP | Ni Eq | Cr Eq | Creq/Nieq | Nieq/Creq | F. P. | Quality Remark | PREN | AOD-S% | LRF Processing Time | % Build Up | O2/MT | N2/MT | Ar/MT | Si Rate in AOD | Si Rate with Al AOD | AOD Process Time | Ni Cathode Addition | SMS QA Remark | Work center | Posting Date |  | HR Thick | Input Thickness | Thickness (mm) | Width (mm) | Input Batch | Output Batch(101) | Slab Ground Condition | Main Defects | Work center | Input Thickness(capl) | Thickness(capl) | Width (mm)(capl) | Work center(Z) | Input Thickness(Z) | Thickness (mm)(Z) | Width (mm)(Z)
2024-01-05 | M202401040070T | B0660657 | Jajpur Slab | 2230248510100 | A0659489 | 22302485 | 304 | 2.84 | 1607 | 2B | CRS 2 | OD |  | 2.81 | 12.7 | 356 | 389 | 654 | 49.84 | 77 | 78 | 2023-12-25 07:54 | 304 | 3:19 | 8.8 | 1231 | 0 | 30 | 5 | Y | 0 | 4.97 | 1615 | 967 | 761 | 21.05 | 352 | 0 | 0 | 0.057 | 0.99 | 0.0046 | 0.043 | 0.22 | 8.04 | 18.25 | 0.35 | 0.2 | 0.002 | 0.21 | 0 | 455 | 56 | 150 | 0.005 | 15 | 0.067 | 5 | 0.005 | 0.018 | 0.004 | 0.002 | MQP-REV-4 | 0 | 1.835867 | 0.049 | 0 | 10.597 | 18.956 | 1.788808 | 0.5590314 | 0 | 0 | 0 | 0.038 | 0 | 0 | 0 | 0 | 0 | 0 | 0 | 0 | 0 | 0 | CRD_HAP1 | 2023-12-29 | 0 |  | 4.9 | 4.45 | 1607 | 987166 | A0659489 | WITHOUT GRINDING |  | CRD_CAP1 | 4.45 | 2.843 | 1607 | #N/A | #N/A | #N/A | #N/A
2024-01-05 | 202401040158T | B0659721 | Source Slab | Y31002G310200 | A0653795 | 31002G31 | 304 | 1.2 | 1500 | 2B | CRS 7 | BODY |  | 1.21 | 12.7 | 304 | 330 | 686 | 51.9 | 85 | 86 | [18 empty] | #N/A | #N/A | #N/A | #N/A | #N/A | #N/A | #N/A | #N/A | #N/A | #N/A | #N/A | #N/A | #N/A | #N/A | #N/A | #N/A | #N/A | #N/A | #N/A | #N/A | #N/A | #N/A | #N/A | #N/A | #N/A | #N/A | #N/A | #N/A | #N/A | #N/A | #N/A | #N/A | #N/A | #N/A | #N/A | #N/A | #N/A | #N/A | #N/A | #N/A | #N/A | #N/A | #N/A | #N/A | #N/A | #N/A
2024-01-05 | 202401040081T | BB660652 | Jajpur Slab | 1230388120100 | B0652647 | 12303881 | 304 | 2.5 | 1520 | 2B | CRCTL 1 | OD |  | 2.5 | 12.68 | 361 | 394 | 669 | 51.7 | 85 | 86 | 2023-11-16 03:58 | 304 | 0.12986 | 9.2 | 1240 | 0 | 32 | 7 | Y | 0 | 6.39 | 1529 | 975 | 848 | 34.08 | 286 | 0 | 0 | 0.056 | 1.02 | 0.005 | 0.038 | 0.25 | 8.03 | 18.12 | 0.43 | 0.18 | 0.002 | 0.21 | 0 | 490 | 56 | 125 | 0.004 | 11 | 0.07 | 5 | 0.006 | 0.019 | 0.006 | 0.002 | MQP-Rev-4 | 0 | 1.81971 | 0.045 | 0 | 10.704 | 18.8356 | 1.759679 | 0.5682856 | 0.9032178 | CCM-2 | 0 | 0.03 | 0 | 0 | 0 | 0 | 0 | 0 | 0 | 0 | 0 | 0 | CRD_HAP1 | 2023-11-23 | 0 |  | 6.3 | 5.7 | 1520 | 975003 | AK189725 | WITHOUT GRINDING | SCOOPING SCRT (ROLLED) | CRD_CAP1 | 5.7 | 4 | 1520 | #N/A | #N/A | #N/A | #N/A
2024-01-05 | 202401040157T | B0659721 | Source Slab | Y31002G310200 | A0653795 | 31002G31 | 304 | 1.2 | 1500 | 2B | CRS 7 | ID |  | 1.25 | 12.65 | 290 | 327 | 670 | 54.02 | 87 | 88 | [18 empty] | #N/A | #N/A | #N/A | #N/A | #N/A | #N/A | #N/A | #N/A | #N/A | #N/A | #N/A | #N/A | #N/A | #N/A | #N/A | #N/A | #N/A | #N/A | #N/A | #N/A | #N/A | #N/A | #N/A | #N/A | #N/A | #N/A | #N/A | #N/A | #N/A | #N/A | #N/A | #N/A | #N/A | #N/A | #N/A | #N/A | #N/A | #N/A | #N/A | #N/A | #N/A | #N/A | #N/A | #N/A | #N/A | #N/A
2024-01-05 | 202401040158T | B0659721 | Source Slab | Y31002G310200 | A0653795 | 31002G31 | 304 | 1.2 | 1500 | 2B | CRS 7 | BODY |  | 1.24 | 12.57 | 268 | 303 | 643 | 54.46 | 86 | 87 | [18 empty] | #N/A | #N/A | #N/A | #N/A | #N/A | #N/A | #N/A | #N/A | #N/A | #N/A | #N/A | #N/A | #N/A | #N/A | #N/A | #N/A | #N/A | #N/A | #N/A | #N/A | #N/A | #N/A | #N/A | #N/A | #N/A | #N/A | #N/A | #N/A | #N/A | #N/A | #N/A | #N/A | #N/A | #N/A | #N/A | #N/A | #N/A | #N/A | #N/A | #N/A | #N/A | #N/A | #N/A | #N/A | #N/A | #N/A
2024-01-05 | 202401050008T | GK19019101 | Jajpur Slab | 2230227810600 | NK19019101 | 31101H26 | 304 | 1 | 1520 | NO4 | CRS 1 | BODY |  | 1.02 | 12.61 | 312 | 349 | 622 | 50.32 | 84 | 85 | #N/A | #N/A | #N/A | #N/A | #N/A | #N/A | #N/A | #N/A | #N/A | #N/A | #N/A | #N/A | #N/A | #N/A | #N/A | #N/A | #N/A | #N/A | #N/A | #N/A | #N/A | #N/A | #N/A | #N/A | #N/A | #N/A | #N/A | #N/A | #N/A | #N/A | #N/A | #N/A | #N/A | #N/A | #N/A | #N/A | #N/A | #N/A | #N/A | #N/A | #N/A | #N/A | #N/A | #N/A | #N/A | #N/A | #N/A | #N/A | #N/A | #N/A | #N/A | #N/A | #N/A | #N/A | #N/A | #N/A | #N/A | #N/A | #N/A | #N/A | #N/A | #N/A | #N/A | #N/A | CRD_HAP1 | 2023-12-04 | 0 |  | 2.5 | 2.1 | 1520 | 975559 | AK190191 | WITHOUT GRINDING | POOR SHAPE/WAVINESS | CRD_CAP1 | 2.1 | 1 | 1520 | #N/A | #N/A | #N/A | #N/A
2024-01-05 | 202401050009T | BL660898 | Jajpur Slab | 2230238210400 | M365620601 | 12304156 | 304 | 1.88 | 1255 | 2B | CRS 1 | OD |  | 1.91 | 12.69 | 341 | 373 | 644 | 57.14 | 83 | 84 | 2023-12-09 02:28 | 304 | 3:15 | 11.1 | 1241 | 0 | 30 | 5 | Y | 0 | 4.55 | 1272 | 965 | 793 | 9.42 | 484 | 0 | 0 | 0.026 | 1.3 | 0.003 | 0.038 | 0.31 | 8.05 | 18.05 | 0.41 | 0.17 | 0.004 | 0.21 | 0 | 610 | 52 | 125 | 0.004 | 21 | 0.073 | 10 | 0.005 | 0.017 | 0.006 | 0.002 | MQP REV-04 | 0 | 1.890816 | 0.054 | 0 | 10.3012 | 18.8459 | 1.829486 | 0.5466016 | 0 | CCM-2 | 0 | 0.032 | 0 | 0 | 0 | 0 | 0 | 0 | 0 | 0 | 0 | 0 | CRD_HAP1 | 2023-12-15 | 0 |  | 4.55 | 4.2 | 1255 | 982133 | AL656206 | WITHOUT GRINDING |  | CRD_CAP1 | 2.9 | 1.883 | 1255 | CRD_Z2 | 4.1 | 2.9 | 1255
2024-01-05 | 202401050017T | G064977501 | Jajpur Slab | 1230370920700 | N064977502 | 12304156 | 304 | 1.5 | 1550 | NO4 | CRCTL 1 | OD |  | 1.5 | 12.7 | 377 | 405 | 652 | 52.22 | 88 | 89 | 2023-11-04 02:26 | 304 | 3:06 | 9.7 | 1241 | 0 | 29 | 5 | Y | 0 | 3.15 | 1562 | 973 | 710 | 14.25 | 613 | 0 | 0 | 0.026 | 1.3 | 0.003 | 0.038 | 0.31 | 8.05 | 18.05 | 0.41 | 0.17 | 0.004 | 0.21 | 0 | 610 | 52 | 125 | 0.004 | 21 | 0.073 | 10 | 0.005 | 0.017 | 0.006 | 0.002 | MQP REV-04 | 0 | 1.890816 | 0.054 | 0 | 10.3012 | 18.8459 | 1.829486 | 0.5466016 | 0 | CCM-2 | 0 | 0.032 | 0 | 0 | 0 | 0 | 0 | 0 | 0 | 0 | 0 | 0 | CRD_HAP1 | 2023-11-06 | 0 |  | 3.05 | 2.6 | 1550 | 970305 | A0649263 | WITHOUT GRINDING |  | CRD_CAP1 | 2.6 | 1.5 | 1550 | #N/A | #N/A | #N/A | #N/A
2024-01-05 | 202401050066T | YK005523 | Jajpur Slab | 1230311320200 | BL641867 | 12303113 | 304 | 1.18 | 1255 | 2B | CRS 8 | OD |  | 1.19 | 12.27 | 263 | 293 | 603 | 55 | 80 | 81 | 2023-09-22 21:28 | 304 | 3:10 | 11.1 | 1241 | 1138 | 30 | 5 | Y | 1114 | 4.67 | 1271 | 959 | 750 | 17.95 | 472 | 0 | 0 | 0.055 | 1.03 | 0.0049 | 0.039 | 0.29 | 8.05 | 18.1 | 0.44 | 0.32 | 0.002 | 0.19 | 0 | 515 | 40 | 160 | 0.003 | 13 | 0.077 | 10 | 0.006 | 0.024 | 0.005 | 0.001 | MQP – Rev 2 | 0 | 1.83612 | 0.049 | 0 | 10.7506 | 19.2114 | 1.787007 | 0.5595948 | 0.9489312 | CCM-2 | 0 | 0.015 | 0 | 0 | 0 | 0 | 0 | 0 | 0 | 0 | 0 | 0 | CRD_HAP1 | 2023-09-24 | 0 |  | 4.6 | 4.1 | 1255 | 955137 | AL641867 | WITHOUT GRINDING |  | CRD_CAP1 | 2.9 | 1.883 | 1255 | CRD_Z2 | 4.1 | 2.9 | 1255
2024-01-06 | M202401060008T | B0659937 | Jajpur Slab | 2230248510500 | AK191013 | 22302485 | 304 | 1.89 | 1570 | 2B | CRS 2 | BODY |  | 1.93 | 12.7 | 329 | 353 | 623 | 54 | 81 | 82 | 2023-12-25 09:40 | 304 | 3:27 | 8.8 | 1228 | 0 | 30 | 5 | Y | 0 | 3.95 | 1583 | 964 | 727 | 18.93 | 443 | 0 | 0 | 0.057 | 0.99 | 0.0046 | 0.043 | 0.22 | 8.04 | 18.25 | 0.35 | 0.2 | 0.002 | 0.21 | 0 | 455 | 56 | 150 | 0.005 | 15 | 0.067 | 5 | 0.005 | 0.018 | 0.004 | 0.002 | MQP-REV-4 | 0 | 1.835867 | 0.049 | 0 | 10.597 | 18.956 | 1.788808 | 0.5590314 | 0 | 0 | 0 | 0.038 | 0 | 0 | 0 | 0 | 0 | 0 | 0 | 0 | 0 | 0 | CRD_HAP1 | 2023-12-27 | 0 |  | 3.95 | 3.45 | 1570 | 987097 | AK191013 | WITHOUT GRINDING |  | CRD_CAP1 | 3.45 | 1.893 | 1570 | #N/A | #N/A | #N/A | #N/A
2024-01-06 | 202401050067T | YK005523 | Jajpur Slab | 1230311320200 | BL641867 | 12303113 | 304 | 1.18 | 1255 | 2B | CRS 8 | BODY |  | 1.16 | 12.48 | 265 | 293 | 590 | 53.02 | 79 | 80 | 2023-09-22 21:28 | 304 | 3:10 | 11.1 | 1241 | 1138 | 30 | 5 | Y | 1114 | 4.67 | 1271 | 959 | 750 | 17.95 | 472 | 0 | 0 | 0.055 | 1.03 | 0.0049 | 0.039 | 0.29 | 8.05 | 18.1 | 0.44 | 0.32 | 0.002 | 0.19 | 0 | 515 | 40 | 160 | 0.003 | 13 | 0.077 | 10 | 0.006 | 0.024 | 0.005 | 0.001 | MQP – Rev 2 | 0 | 1.83612 | 0.049 | 0 | 10.7506 | 19.2114 | 1.787007 | 0.5595948 | 0.9489312 | CCM-2 | 0 | 0.015 | 0 | 0 | 0 | 0 | 0 | 0 | 0 | 0 | 0 | 0 | CRD_HAP1 | 2023-09-24 | 0 |  | 4.6 | 4.1 | 1255 | 955137 | AL641867 | WITHOUT GRINDING |  | CRD_CAP1 | 2.9 | 1.883 | 1255 | CRD_Z2 | 4.1 | 2.9 | 1255
2024-01-06 | 202401050053T | G063746402 | Source Slab | Y30620D020600 | H063746403 | 30620D02 | 304 | 1 | 1500 | NO4 | CRS 2 | BODY |  | 1.07 | 12.49 | 297 | 323 | 632 | 46.9 | 84 | 85 | [18 empty] | #N/A | #N/A | #N/A | #N/A | #N/A | #N/A | #N/A | #N/A | #N/A | #N/A | #N/A | #N/A | #N/A | #N/A | #N/A | #N/A | #N/A | #N/A | #N/A | #N/A | #N/A | #N/A | #N/A | #N/A | #N/A | #N/A | #N/A | #N/A | #N/A | #N/A | #N/A | #N/A | #N/A | #N/A | #N/A | #N/A | #N/A | #N/A | #N/A | #N/A | #N/A | #N/A | #N/A | #N/A | #N/A | #N/A
2024-01-06 | M202401040094T | 30039988 | Source Slab | Y31024D100400 | 987855 | 31024D10 | 304 | 1.18 | 1270 | 2B | COMBO | BODY |  | 1.21 | 12.3 | 310 | 344 | 668 | 50.9 | 85 | 86 | [18 empty] | #N/A | #N/A | #N/A | #N/A | #N/A | #N/A | #N/A | #N/A | #N/A | #N/A | #N/A | #N/A | #N/A | #N/A | #N/A | #N/A | #N/A | #N/A | #N/A | #N/A | #N/A | #N/A | #N/A | #N/A | #N/A | #N/A | #N/A | #N/A | #N/A | #N/A | #N/A | #N/A | #N/A | #N/A | #N/A | #N/A | #N/A | #N/A | #N/A | #N/A | #N/A | #N/A | #N/A | #N/A | #N/A | #N/A
2024-01-06 | M202401060036T | BL660860 | Jajpur Slab | 1230406510600 | M365570201 | 12304065 | 304 | 1.88 | 1240 | 2B | CRS 2 | OD |  | 1.92 | 12.31 | 318 | 345 | 625 | 49.34 | 79 | 80 | 2023-12-09 02:22 | 304 | 3:15 | 11.1 | 1241 | 0 | 30 | 5 | Y | 0 | 4.55 | 1267 | 964 | 793 | 0.2 | 483 | 0 | 0 | 0.058 | 0.97 | 0.0033 | 0.04 | 0.35 | 8.03 | 18.05 | 0.46 | 0.2 | 0.002 | 0.2 | 0 | 436 | 56 | 159 | 0.0048 | 13 | 0.072 | 10 | 0.006 | 0.022 | 0.006 | 0.001 | MQP REV-04 | 0 | 1.849226 | 0.05 | 0 | 10.68582 | 18.947 | 1.773097 | 0.5639848 | 0 | 0 | 0 | 0.016 | 0 | 0 | 0 | 0 | 0 | 0 | 0 | 0 | 0 | 0 | CRD_HAP1 | 2023-12-13 | 0 |  | 4.55 | 4.1 | 1240 | 982127 | AL655702 | WITHOUT GRINDING |  | CRD_CAP1 | 2.9 | 1.883 | 1240 | CRD_Z2 | 4.1 | 2.9 | 1240
2024-01-06 | 202401060038T | YK005751 | Source Slab | Y30914C210400 | YK005080 | 30914C21 | 304 | 0.88 | 1270 | 2D | CRS 8 | BODY |  | 0.89 | 12.38 | 272 | 306 | 638 | 49.88 | 84 | 85 | [18 empty] | #N/A | #N/A | #N/A | #N/A | #N/A | #N/A | #N/A | #N/A | #N/A | #N/A | #N/A | #N/A | #N/A | #N/A | #N/A | #N/A | #N/A | #N/A | #N/A | #N/A | #N/A | #N/A | #N/A | #N/A | #N/A | #N/A | #N/A | #N/A | #N/A | #N/A | #N/A | #N/A | #N/A | #N/A | #N/A | #N/A | #N/A | #N/A | #N/A | #N/A | #N/A | #N/A | #N/A | #N/A | #N/A | #N/A
2024-01-07 | 202401060012T | VW00501601 | Source Slab | Y31012B330300 | M300501601 | 31012B33 | 304 | 0.58 | 1270 | BA | CRS 2 | OD |  | 0.6 | 12.44 | 310 | 337 | 678 | 46.98 | 87 | 88 | [18 empty] | #N/A | #N/A | #N/A | #N/A | #N/A | #N/A | #N/A | #N/A | #N/A | #N/A | #N/A | #N/A | #N/A | #N/A | #N/A | #N/A | #N/A | #N/A | #N/A | #N/A | #N/A | #N/A | #N/A | #N/A | #N/A | #N/A | #N/A | #N/A | #N/A | #N/A | #N/A | #N/A | #N/A | #N/A | #N/A | #N/A | #N/A | #N/A | #N/A | #N/A | #N/A | #N/A | #N/A | #N/A | #N/A | #N/A
2024-01-08 | 202401080026T | G066091801 | Source Slab | Y31018D110200 | B0660918 | 31018D11 | 304 | 1 | 1500 | 2B | CRS 1 | OD |  | 0.99 | 12.48 | 313 | 343 | 641 | 52.44 | 83 | 84 | [18 empty] | #N/A | #N/A | #N/A | #N/A | #N/A | #N/A | #N/A | #N/A | #N/A | #N/A | #N/A | #N/A | #N/A | #N/A | #N/A | #N/A | #N/A | #N/A | #N/A | #N/A | #N/A | #N/A | #N/A | #N/A | #N/A | #N/A | #N/A | #N/A | #N/A | #N/A | #N/A | #N/A | #N/A | #N/A | #N/A | #N/A | #N/A | #N/A | #N/A | #N/A | #N/A | #N/A | #N/A | #N/A | #N/A | #N/A
2024-01-08 | 202401080009T | BB661524 | Jajpur Slab | 1230408310400 | B0659439 | 12304083 | 304 | 1.5 | 1524 | 2B | CRCTL 2 | OD |  | 1.49 | 12.43 | 298 | 323 | 619 | 49.52 | 82 | 83 | 2023-12-16 04:04 | 304 | 3:16 | 10.2 | 1239 | 0 | 30 | 5 | Y | 0 | 4.42 | 1562 | 972 | 758 | 44.41 | 462 | 0 | 0 | 0.056 | 1.12 | 0.0045 | 0.04 | 0.25 | 8.03 | 18.07 | 0.46 | 0.26 | 0.003 | 0.19 | 0 | 466 | 48 | 169 | 0.0053 | 5 | 0.072 | 9 | 0.005 | 0.024 | 0.005 | 0.002 | MQP REV-04 | 0 | 1.816399 | 0.052 | 0 | 10.73092 | 18.9002 | 1.761284 | 0.5677675 | 0 | 0 | 0 | 0.013 | 0 | 0 | 0 | 0 | 0 | 0 | 0 | 0 | 0 | 0 | CRD_HAP1 | 2023-12-17 | 0 |  | 4.35 | 3.82 | 1550 | 984276 | A0656651 | WITHOUT GRINDING | HR SCRATCH (ROLLED) | CRD_CAP1 | 4 | 2.5 | 1524 | #N/A | #N/A | #N/A | #N/A
2024-01-09 | 202401090057T | GBU6075701 | Jajpur Slab | 1230425610600 | BBU60757 | 12304256 | 304 | 1.5 | 1620 | 2B | CRCTL 1 | BODY |  | 1.51 | 12.45 | 322 | 357 | 648 | 47.72 | 83 | 84 | 2023-12-25 08:34 | 304 | 3:13 | 8.2 | 1233 | 0 | 30 | 5 | Y | 0 | 4.45 | 1627 | 963 | 738 | 21.05 | 365 | 0 | 0 | 0.058 | 0.98 | 0.005 | 0.041 | 0.27 | 8.05 | 18.12 | 0.45 | 0.24 | 0.004 | 0.2 | 6.7 | 430 | 46 | 168 | 0.005 | 5 | 0.071 | 8 | 0.003 | 0.025 | 0.005 | 0.002 | MQP-REV-4 | 0 | 1.834362 | 0.049 | 0 | 10.6904 | 18.9538 | 1.772974 | 0.5640241 | 0 | 0 | 0 | 0.018 | 0 | 0 | 0 | 0 | 0 | 0 | 0 | 0 | 0 | 0 | CRD_HAP1 | 2023-12-29 | 0 |  | 4.35 | 4.35 | 1620 | 987091 | A0659496 | WITHOUT GRINDING |  | CRD_CAP1 | 4.35 | 2.5 | 1620 | #N/A | #N/A | #N/A | #N/A
2024-01-09 | 202401080065T | H065892002 | Source Slab | Y31018D080500 | G065892001 | 31018D08 | 304 | 2.95 | 1500 | NO1 | HRCTL 2 | BODY |  | 3.01 | 12.7 | 405 | 442 | 684 | 46.22 | 86 | 87 | [18 empty] | #N/A | #N/A | #N/A | #N/A | #N/A | #N/A | #N/A | #N/A | #N/A | #N/A | #N/A | #N/A | #N/A | #N/A | #N/A | #N/A | #N/A | #N/A | #N/A | #N/A | #N/A | #N/A | #N/A | #N/A | #N/A | #N/A | #N/A | #N/A | #N/A | #N/A | #N/A | #N/A | #N/A | #N/A | #N/A | #N/A | #N/A | #N/A | #N/A | #N/A | #N/A | #N/A | #N/A | #N/A | #N/A | #N/A
2024-01-09 | 202401080063T | WS65675801 | Jajpur Slab | 1230415110300 | A0656758 | 12304151 | 304 | 3 | 1550 | NO1 | HRCTL 2 | BODY |  | 3.1 | 12.67 | 370 | 409 | 661 | 47.3 | 83 | 84 | 2023-12-14 14:48 | 304 | 3:37 | 8.8 | 1237 | 0 | 29 | 5 | Y | 0 | 3.12 | 1563 | 993 | 719 | 22.26 | 561 | 0 | 0 | 0.055 | 1.16 | 0.0037 | 0.04 | 0.26 | 8.02 | 18.2 | 0.52 | 0.2 | 0.003 | 0.2 | 0 | 475 | 53 | 157 | 0.0052 | 18 | 0.077 | 6 | 0.007 | 0.021 | 0.003 | 0.003 | MQP REV-04 | 0 | 1.821454 | 0.049 | 0 | 10.7841 | 18.967 | 1.758793 | 0.5685717 | 0 | 0 | 0 | 0.016 | 0 | 0 | 0 | 0 | 0 | 0 | 0 | 0 | 0 | 0 | CRD_HAP1 | 2023-12-18 | 0 |  | 3.05 | 3 | 1550 | 983806 | A0656758 | WITHOUT GRINDING | POOR SHAPE/WAVINESS | CRD_CAP1 | 2.5 | 1.404 | 1550 | #N/A | #N/A | #N/A | #N/A
2024-01-09 | 202401080111T | A0658424 | Source Slab | Y31019D150200 | 984059 | 31019D15 | 304 | 3 | 1500 | 2E | SPM | BODY |  | 3.02 | 12.68 | 407 | 444 | 706 | 46.96 | 85 | 86 | [18 empty] | #N/A | #N/A | #N/A | #N/A | #N/A | #N/A | #N/A | #N/A | #N/A | #N/A | #N/A | #N/A | #N/A | #N/A | #N/A | #N/A | #N/A | #N/A | #N/A | #N/A | #N/A | #N/A | #N/A | #N/A | #N/A | #N/A | #N/A | #N/A | #N/A | #N/A | #N/A | #N/A | #N/A | #N/A | #N/A | #N/A | #N/A | #N/A | #N/A | #N/A | #N/A | #N/A | #N/A | #N/A | #N/A | #N/A
2024-01-09 | 202401090058T | BBLU1359 | Jajpur Slab | 2230228210600 | BL652042 | 22302282 | 304 | 1 | 1250 | 2B | CRCTL 1 | BODY |  | 1.01 | 12.59 | 285 | 322 | 610 | 49.44 | 82 | 83 | 2023-11-16 18:10 | 304 | 3:22 | 11.1 | 1230 | 0 | 29 | 5 | Y | 0 | 4.68 | 1276 | 953 | 754 | 5.06 | 470 | 0 | 0 | 0.055 | 1.05 | 0.005 | 0.039 | 0.41 | 8.02 | 18.14 | 0.46 | 0.2 | 0.002 | 0.19 | 0 | 500 | 52 | 150 | 0.002 | 4 | 0.08 | 6 | 0.005 | 0.021 | 0.006 | 0.001 | MQP-Rev-4 | 0 | 1.86783 | 0.054 | 0 | 10.7255 | 19.123 | 1.782947 | 0.5608691 | 0.9422285 | 0 | 0 | 0.015 | 0 | 0 | 0 | 0 | 0 | 0 | 0 | 0 | 0 | 0 | CRD_HAP1 | 2023-11-23 | 0 |  | 4.6 | 4.2 | 1255 | 974955 | AL652042 | WITHOUT GRINDING | REF. PITS | CRD_CAP1 | 2.9 | 1.883 | 1255 | CRD_Z1 | 4.2 | 2.9 | 1255
2024-01-10 | M202401100002T | 30040142 | Jajpur Slab | 2230254810600 | A0660668 | 22302548 | 304 | 2.5 | 1273 | NO1 | HRCTL 2 | BODY |  | 2.5 | 12.3 | 390 | 426 | 651 | 46.02 | 85 | 86 | 2023-12-31 00:24 | 304 | 3:13 | 11.1 | 1237 | 0 | 29 | 5 | Y | 0 | 3 | 1295 | 998 | 717 | -3.74 | 736 | 0 | 0 | 0.061 | 1.05 | 0.004 | 0.039 | 0.22 | 8.04 | 18.13 | 0.45 | 0.21 | 0.003 | 0.2 | 0 | 478 | 52 | 125 | 0.006 | 19 | 0.073 | 10 | 0.004 | 0.02 | 0.003 | 0.002 | MQP-REV-4 | 0 | 1.793519 | 0.045 | 0 | 10.83626 | 18.8427 | 1.738856 | 0.5750906 | 0 | 0 | 0 | 0.021 | 0 | 0 | 0 | 0 | 0 | 0 | 0 | 0 | 0 | 0 | CRD_HAP1 | 2024-01-03 | 0 |  | 3 | 2.5 | 1275 | 989203 | A0660668 | WITHOUT GRINDING | SCALY S/F | #N/A | #N/A | #N/A | #N/A | #N/A | #N/A | #N/A | #N/A
2024-01-10 | 202401080111T | A0658424 | Source Slab | Y31019D150200 | 984059 | 31019D15 | 304 | 3 | 1500 | 2E | SPM | BODY |  | 3.02 | 12.3 | 403 | 436 | 700 | 46.24 | 85 | 86 | [18 empty] | #N/A | #N/A | #N/A | #N/A | #N/A | #N/A | #N/A | #N/A | #N/A | #N/A | #N/A | #N/A | #N/A | #N/A | #N/A | #N/A | #N/A | #N/A | #N/A | #N/A | #N/A | #N/A | #N/A | #N/A | #N/A | #N/A | #N/A | #N/A | #N/A | #N/A | #N/A | #N/A | #N/A | #N/A | #N/A | #N/A | #N/A | #N/A | #N/A | #N/A | #N/A | #N/A | #N/A | #N/A | #N/A | #N/A
2024-01-11 | M202401110030T | H064093904 | Source Slab | Y30720D080600 | H064093901 | 30720D08 | 304 | 1.15 | 1500 | 2B | CRS 2 | BODY |  | 1.19 | 12.66 | 285 | 319 | 633 | 59.3 | 84 | 85 | [18 empty] | #N/A | #N/A | #N/A | #N/A | #N/A | #N/A | #N/A | #N/A | #N/A | #N/A | #N/A | #N/A | #N/A | #N/A | #N/A | #N/A | #N/A | #N/A | #N/A | #N/A | #N/A | #N/A | #N/A | #N/A | #N/A | #N/A | #N/A | #N/A | #N/A | #N/A | #N/A | #N/A | #N/A | #N/A | #N/A | #N/A | #N/A | #N/A | #N/A | #N/A | #N/A | #N/A | #N/A | #N/A | #N/A | #N/A
2024-01-11 | 202401110104T | BB660937 | Jajpur Slab | 2230230610400 | BK190065 | 22302306 | 304 | 1.2 | 1550 | 2B | CRCTL 1 | OD |  | 1.2 | 12.64 | 287 | 318 | 646 | 55.5 | 85 | 86 | 2023-11-20 18:57 | 304 | 3:12 | 9 | 1238 | 0 | 29 | 5 | Y | 0 | 3.97 | 1563 | 989 | 714 | -26.49 | 451 | 0 | 0 | 0.056 | 0.98 | 0.004 | 0.04 | 0.29 | 8.02 | 18.14 | 0.36 | 0.22 | 0.002 | 0.22 | 0 | 440 | 55 | 105 | 0.003 | 11 | 0.065 | 6 | 0.004 | 0.022 | 0.005 | 0.001 | MQP-Rev-4 | 0 | 1.857899 | 0.055 | 0 | 10.5406 | 18.9704 | 1.799746 | 0.555634 | 0.9697649 | 0 | 0 | 0.029 | 0 | 0 | 0 | 0 | 0 | 0 | 0 | 0 | 0 | 0 | CRD_HAP1 | 2023-11-29 | 0 |  | 3.9 | 3.5 | 1550 | 976555 | AK190065 | WITHOUT GRINDING | HR SCRATCH (ROLLED) | CRD_CAP1 | 3.5 | 1.883 | 1550 | #N/A | #N/A | #N/A | #N/A
2024-01-11 | 202401120002T | BB660699 | Jajpur Slab | 1230393610100 | BK190066 | 12303936 | 304 | 1.2 | 1550 | 2B | CRCTL 1 | OD |  | 1.2 | 12.35 | 338 | 366 | 641 | 47.24 | 87 | 88 | 2023-11-20 19:00 | 304 | 3:10 | 9.2 | 1235 | 0 | 29 | 5 | Y | 0 | 3.97 | 1564 | 993 | 712 | -17.85 | 460 | 0 | 0 | 0.055 | 1.15 | 0.0048 | 0.041 | 0.28 | 8.03 | 18.25 | 0.54 | 0.22 | 0.001 | 0.2 | 6.9 | 497 | 52 | 250 | 0.002 | 14 | 0.075 | 6 | 0.004 | 0.023 | 0.005 | 0.001 | MQP-Rev-4 | 0 | 1.827015 | 0.052 | 0 | 10.84224 | 19.0644 | 1.758345 | 0.5687166 | 0.9009509 | 0 | 0 | 0.03 | 0 | 0 | 0 | 0 | 0 | 0 | 0 | 0 | 0 | 0 | CRD_HAP1 | 2023-11-29 | 0 |  | 3.9 | 3.5 | 1550 | 976556 | AK190066 |  | HR SCRATCH (ROLLED) | CRD_CAP1 | 3.5 | 1.883 | 1550 | #N/A | #N/A | #N/A | #N/A
2024-01-11 | 202401110115T | BB661757 | Jajpur Slab | 1230435910200 | B0660905 | 12304359 | 304 | 1.13 | 1265 | 2B | CRS 1 | BODY |  | 1.12 | 12.51 | 303 | 334 | 645 | 56.5 | 86 | 87 | 2023-12-30 22:21 | 304 | 3:12 | 11.1 | 1238 | 0 | 30 | 5 | Y | 0 | 4.5 | 1281 | 976 | 746 | 8.98 | 489 | 0 | 0 | 0.055 | 1 | 0.004 | 0.04 | 0.24 | 8.02 | 18.1 | 0.38 | 0.14 | 0.003 | 0.21 | 7.1 | 490 | 51 | 157 | 0.0054 | 16 | 0.08 | 9 | 0.003 | 0.016 | 0.003 | 0.002 | MQP-REV-4 | 0 | 1.822078 | 0.047 | 0 | 10.6158 | 18.7468 | 1.765934 | 0.5662726 | 0 | 0 | 0 | 0.033 | 0 | 0 | 0 | 0 | 0 | 0 | 0 | 0 | 0 | 0 | CRD_HAP1 | 2024-01-01 | 0 |  | 4.5 | 4 | 1265 | 989160 | A0660434 | WITHOUT GRINDING |  | CRD_CAP1 | 4 | 2.35 | 1265 | #N/A | #N/A | #N/A | #N/A
2024-01-12 | M202401120013T | VZ19053901 | Source Slab | Y31013B280300 | M319053901 | 31013B28 | 304 | 1.45 | 1265 | BA | CRS 9 | OD |  | 1.52 | 12.46 | 309 | 342 | 661 | 48.78 | 85 | 86 | [18 empty] | #N/A | #N/A | #N/A | #N/A | #N/A | #N/A | #N/A | #N/A | #N/A | #N/A | #N/A | #N/A | #N/A | #N/A | #N/A | #N/A | #N/A | #N/A | #N/A | #N/A | #N/A | #N/A | #N/A | #N/A | #N/A | #N/A | #N/A | #N/A | #N/A | #N/A | #N/A | #N/A | #N/A | #N/A | #N/A | #N/A | #N/A | #N/A | #N/A | #N/A | #N/A | #N/A | #N/A | #N/A | #N/A | #N/A
2024-01-12 | 202401060013T | VZ00502201 | Source Slab | Y31011B310600 | M300502201 | 31011B31 | 304 | 0.58 | 1270 | BA | CRS 2 | OD |  | 0.62 | 12.56 | 307 | 334 | 626 | 48.02 | 82 | 83 | [18 empty] | #N/A | #N/A | #N/A | #N/A | #N/A | #N/A | #N/A | #N/A | #N/A | #N/A | #N/A | #N/A | #N/A | #N/A | #N/A | #N/A | #N/A | #N/A | #N/A | #N/A | #N/A | #N/A | #N/A | #N/A | #N/A | #N/A | #N/A | #N/A | #N/A | #N/A | #N/A | #N/A | #N/A | #N/A | #N/A | #N/A | #N/A | #N/A | #N/A | #N/A | #N/A | #N/A | #N/A | #N/A | #N/A | #N/A
2024-01-13 | 202401120114T | B0660413 | Jajpur Slab | 2230254620500 | A0660412 | 22302546 | 304 | 1.89 | 1570 | 2B | CRS 1 | BODY |  | 1.92 | 12.54 | 336 | 368 | 652 | 53.6 | 82 | 83 | 2023-12-30 14:35 | 304 | 3:15 | 8.3 | 1237 | 0 | 29 | 5 | Y | 0 | 3.95 | 1581 | 1006 | 709 | -1.05 | 418 | 0 | 0 | 0.055 | 1.01 | 0.0041 | 0.039 | 0.3 | 8.02 | 18.05 | 0.4 | 0.2 | 0.003 | 0.21 | 0 | 500 | 45 | 135 | 0.006 | 15 | 0.075 | 7 | 0.005 | 0.022 | 0.003 | 0.001 | MQP-REV-4 | 0 | 1.835874 | 0.052 | 0 | 10.6531 | 18.871 | 1.771409 | 0.5645223 | 0 | CCM-2 | 0 | 0.022 | 0 | 0 | 0 | 0 | 0 | 0 | 0 | 0 | 0 | 0 | CRD_HAP1 | 2024-01-01 | 0 |  | 3.95 | 3.6 | 1570 | 989082 | A0660412 | WITHOUT GRINDING | SCALE PITS-E | CRD_CAP1 | 3.6 | 1.893 | 1570 | #N/A | #N/A | #N/A | #N/A
2024-01-13 | 202401130124T | B0654093 | Jajpur Slab | 1230388120300 | A0654093 | 12303881 | 304 | 1 | 1520 | 2B | CRS 2 | BODY |  | 1.02 | 12.52 | 282 | 316 | 620 | 50.14 | 83 | 84 | 2023-11-16 07:09 | 304 | 3:12 | 9.2 | 1246 | 0 | 29 | 5 | Y | 0 | 2.6 | 1535 | 1014 | 712 | -0.94 | 707 | 0 | 0 | 0.056 | 1.02 | 0.005 | 0.038 | 0.25 | 8.03 | 18.12 | 0.43 | 0.18 | 0.002 | 0.21 | 0 | 490 | 56 | 125 | 0.004 | 11 | 0.07 | 5 | 0.006 | 0.019 | 0.006 | 0.002 | MQP-Rev-4 | 0 | 1.81971 | 0.045 | 0 | 10.704 | 18.8356 | 1.759679 | 0.5682856 | 0.9032178 | CCM-2 | 0 | 0.03 | 0 | 0 | 0 | 0 | 0 | 0 | 0 | 0 | 0 | 0 | CRD_HAP1 | 2023-12-03 | 0 |  | 2.5 | 2.1 | 1520 | 975040 | A0654093 | WITHOUT GRINDING |  | CRD_CAP1 | 2.1 | 1 | 1520 | #N/A | #N/A | #N/A | #N/A
2024-01-15 | 202401140146T | A0663163 | Jajpur Slab | 1240003510200 | 993009 | 12400035 | 304 | 2.81 | 1235 | 2E | HAPL | ID |  | 2.99 | 12.56 | 354 | 385 | 636 | 52.4 | 82 | 83 | 2024-01-10 22:41 | 304 | 3:50 | 11.1 | 1240 | 0 | 29 | 5 | Y | 0 | 3.37 | 1258 | 984 | 717 | -37.23 | 652 | 0 | 0 | 0.056 | 1.23 | 0.0043 | 0.043 | 0.2 | 8.02 | 18.12 | 0.52 | 0.24 | 0.003 | 0.2 | 0 | 490 | 60 | 170 | 0.003 | 7 | 0.079 | 8 | 0.008 | 0.029 | 0.005 | 0.002 | MQP-REV-4 | 0 | 1.788123 | 0.051 | 0 | 10.8491 | 18.8598 | 1.738375 | 0.57525 | 0 | 0 | 0 | 0.02 | 0 | 0 | 0 | 0 | 0 | 0 | 0 | 0 | 0 | 0 | CRD_HAP1 | 2024-01-14 | 0 |  | 3.3 | 2.81 | 1235 | 993009 | A0663163 | WITHOUT GRINDING |  | #N/A | #N/A | #N/A | #N/A | #N/A | #N/A | #N/A | #N/A
2024-01-15 | 202401140139T | A0663171 | Jajpur Slab | 1240003310700 | 993010 | 12400033 | 304 | 2.81 | 1219 | 2E | HAPL | ID |  | 2.98 | 12.32 | 355 | 387 | 640 | 47.4 | 81 | 82 | 2024-01-10 22:45 | 304 | 3:47 | 11.1 | 1236 | 0 | 29 | 5 | Y | 0 | 3.37 | 1258 | 992 | 719 | -35.72 | 653 | 0 | 0 | 0.058 | 1.1 | 0.0046 | 0.039 | 0.27 | 8.03 | 18.15 | 0.51 | 0.23 | 0.003 | 0.2 | 0 | 450 | 50 | 150 | 0.003 | 7 | 0.074 | 10 | 0.009 | 0.03 | 0.006 | 0.003 | MQP-REV-4 | 0 | 1.8207 | 0.051 | 0 | 10.796 | 18.9751 | 1.757605 | 0.5689562 | 0 | 0 | 0 | 0.014 | 0 | 0 | 0 | 0 | 0 | 0 | 0 | 0 | 0 | 0 | CRD_HAP1 | 2024-01-14 | 0 |  | 3.3 | 2.81 | 1219 | 993010 | A0663171 | WITHOUT GRINDING |  | #N/A | #N/A | #N/A | #N/A | #N/A | #N/A | #N/A | #N/A
2024-01-15 | 202401140140T | A0663154 | Jajpur Slab | 2240002010300 | 993008 | 22400020 | 304 | 2.81 | 1219 | 2E | HAPL | OD |  | 2.83 | 12.45 | 344 | 376 | 624 | 42.08 | 80 | 81 | 2024-01-10 22:38 | 304 | 3:50 | 11.1 | 1238 | 0 | 29 | 5 | Y | 0 | 3.37 | 1258 | 989 | 714 | -38.33 | 656 | 0 | 0 | 0.057 | 1.08 | 0.0046 | 0.038 | 0.25 | 8.03 | 18.15 | 0.52 | 0.21 | 0.003 | 0.21 | 0 | 471 | 50 | 150 | 0.004 | 7 | 0.073 | 8 | 0.005 | 0.027 | 0.006 | 0.003 | MQP-REV-4 | 0 | 1.813532 | 0.049 | 0 | 10.80762 | 18.9077 | 1.749479 | 0.5715989 | 0 | 0 | 0 | 0.016 | 0 | 0 | 0 | 0 | 0 | 0 | 0 | 0 | 0 | 0 | CRD_HAP1 | 2024-01-14 | 0 |  | 3.3 | 2.81 | 1219 | 993008 | A0663154 | WITHOUT GRINDING |  | #N/A | #N/A | #N/A | #N/A | #N/A | #N/A | #N/A | #N/A
2024-01-15 | 202401150067T | B0663161 | Jajpur Slab | 1240002920200 | AK191404 | 12400029 | 304 | 1.89 | 1550 | 2B | CRS 1 | OD |  | 1.94 | 12.6 | 318 | 346 | 613 | 54.08 | 81 | 82 | 2024-01-07 10:29 | 304 | 3:29 | 9.2 | 1242 | 0 | 29 | 5 | Y | 0 | 4.05 | 1563 | 978 | 752 | 16.6 | 453 | 0 | 0 | 0.055 | 1.08 | 0.005 | 0.041 | 0.27 | 8.03 | 18.15 | 0.43 | 0.2 | 0.003 | 0.22 | 0 | 550 | 51 | 132 | 0.003 | 6 | 0.076 | 8 | 0.006 | 0.024 | 0.005 | 0.001 | MQP-REV-4 | 0 | 1.816682 | 0.047 | 0 | 10.7858 | 18.932 | 1.755271 | 0.5697127 | 0 | CCM-2 | 0 | 0.01 | 0 | 0 | 0 | 0 | 0 | 0 | 0 | 0 | 0 | 0 | CRD_HAP1 | 2024-01-10 | 0 |  | 3.95 | 3.5 | 1550 | 991597 | AK191404 | WITHOUT GRINDING |  | CRD_CAP1 | 3.5 | 1.89 | 1550 | #N/A | #N/A | #N/A | #N/A
2024-01-15 | 202401150049T | A0663091 | Jajpur Slab | 1240004910400 | 992821 | 12400049 | 304 | 2.8 | 1240 | 2E | CRS 3 | OD |  | 2.79 | 12.59 | 359 | 391 | 637 | 50.58 | 81 | 82 | 2024-01-10 22:29 | 304 | 3:52 | 11.1 | 1238 | 0 | 29 | 5 | Y | 0 | 3.37 | 1268 | 991 | 717 | -39.79 | 654 | 0 | 0 | 0.057 | 1.14 | 0.0048 | 0.039 | 0.26 | 8.02 | 18.25 | 0.42 | 0.2 | 0.002 | 0.2 | 0 | 480 | 52 | 136 | 0.0052 | 5 | 0.075 | 8 | 0.007 | 0.021 | 0.005 | 0.001 | MQP-REV-4 | 0 | 1.827287 | 0.054 | 0 | 10.729 | 19.012 | 1.77202 | 0.5643278 | 0 | 0 | 0 | 0.02 | 0 | 0 | 0 | 0 | 0 | 0 | 0 | 0 | 0 | 0 | CRD_HAP1 | 2024-01-14 | 0 |  | 3.3 | 2.8 | 1240 | 992821 | A0663091 | WITHOUT GRINDING |  | #N/A | #N/A | #N/A | #N/A | #N/A | #N/A | #N/A | #N/A
2024-01-17 | 202401160118T | GBU5995701 | Jajpur Slab | 1230425610200 | BBU59957 | 12304256 | 304 | 1.5 | 1620 | 2B | CRS 1 | OD |  | 1.52 | 12.4 | 332 | 365 | 636 | 48.7 | 87 | 88 | 2023-12-25 08:47 | 304 | 3:18 | 8.2 | 1227 | 0 | 30 | 5 | Y | 0 | 4.35 | 1624 | 964 | 742 | 26.53 | 375 | 0 | 0 | 0.058 | 0.98 | 0.005 | 0.041 | 0.27 | 8.05 | 18.12 | 0.45 | 0.24 | 0.004 | 0.2 | 6.7 | 430 | 46 | 168 | 0.005 | 5 | 0.071 | 8 | 0.003 | 0.025 | 0.005 | 0.002 | MQP-REV-4 | 0 | 1.834362 | 0.049 | 0 | 10.6904 | 18.9538 | 1.772974 | 0.5640241 | 0 | 0 | 0 | 0.018 | 0 | 0 | 0 | 0 | 0 | 0 | 0 | 0 | 0 | 0 | CRD_HAP1 | 2023-12-29 | 0 |  | 4.35 | 4.25 | 1620 | 987092 | A0659498 | WITHOUT GRINDING |  | CRD_CAP1 | 4.25 | 2.55 | 1620 | #N/A | #N/A | #N/A | #N/A
2024-01-18 | M202401180034T | E066321203 | Jajpur Slab | 1240002710600 | B0663212 | 12400027 | 304 | 2 | 1524 | 2B | CRCTL 2 | OD |  | 1.95 | 12.7 | 345 | 370 | 639 | 58 | 82 | 83 | 2024-01-06 15:30 | 304 | 3:11 | 9.2 | 1242 | 0 | 29 | 5 | Y | 0 | 3.95 | 1582 | 974 | 734 | 16.28 | 465 | 0 | 0 | 0.056 | 1.13 | 0.0021 | 0.04 | 0.3 | 8.03 | 18.1 | 0.48 | 0.23 | 0.003 | 0.21 | 0 | 450 | 55 | 151 | 0.003 | 19 | 0.075 | 6 | 0.006 | 0.028 | 0.005 | 0.001 | MQP-REV-4 | 0 | 1.831481 | 0.053 | 0 | 10.7313 | 18.9661 | 1.767363 | 0.5658148 | 0 | 0 | 0 | 0.008 | 0 | 0 | 0 | 0 | 0 | 0 | 0 | 0 | 0 | 0 | CRD_HAP1 | 2024-01-08 | 0 |  | 3.95 | 3.5 | 1570 | 991365 | A0661856 | WITHOUT GRINDING |  | CRD_CAP1 | 3.5 | 1.883 | 1570 | #N/A | #N/A | #N/A | #N/A
2024-01-19 | 202401190130T | BK191492 | Jajpur Slab | 1240003020500 | AK191492 | 12400030 | 304 | 1.89 | 1550 | 2B | CRS 1 | BODY |  | 1.93 | 12.3 | 325 | 357 | 639 | 52.36 | 84 | 85 | 2024-01-10 18:12 | 304 | 3:41 | 9.2 | 1244 | 0 | 29 | 5 | Y | 0 | 3.85 | 1562 | 984 | 721 | -12.45 | 478 | 0 | 0 | 0.057 | 0.98 | 0.005 | 0.04 | 0.33 | 8.05 | 18.14 | 0.46 | 0.22 | 0.003 | 0.21 | 7.1 | 440 | 53 | 143 | 0.0034 | 7 | 0.071 | 9 | 0.005 | 0.026 | 0.005 | 0.001 | MQP-REV-4 | 0 | 1.85249 | 0.047 | 0 | 10.6926 | 19.0354 | 1.780241 | 0.5617218 | 0 | CCM-2 | 0 | 0.015 | 0 | 0 | 0 | 0 | 0 | 0 | 0 | 0 | 0 | 0 | CRD_HAP1 | 2024-01-14 | 0 |  | 3.8 | 3.4 | 1550 | 992760 | AK191492 | WITHOUT GRINDING |  | CRD_CAP1 | 3.4 | 1.893 | 1550 | #N/A | #N/A | #N/A | #N/A
2024-01-19 | 202401190132T | B0663818 | Jajpur Slab | 1240003020300 | A0662348 | 12400030 | 304 | 1.89 | 1550 | 2B | CRS 1 | OD |  | 1.93 | 12.47 | 308 | 334 | 621 | 52.26 | 81 | 82 | 2024-01-07 10:23 | 304 | 3:30 | 9.2 | 1242 | 0 | 29 | 5 | Y | 0 | 4.05 | 1562 | 980 | 750 | 22.68 | 453 | 0 | 0 | 0.057 | 0.98 | 0.005 | 0.04 | 0.33 | 8.05 | 18.14 | 0.46 | 0.22 | 0.003 | 0.21 | 7.1 | 440 | 53 | 143 | 0.0034 | 7 | 0.071 | 9 | 0.005 | 0.026 | 0.005 | 0.001 | MQP-REV-4 | 0 | 1.85249 | 0.047 | 0 | 10.6926 | 19.0354 | 1.780241 | 0.5617218 | 0 | CCM-2 | 0 | 0.015 | 0 | 0 | 0 | 0 | 0 | 0 | 0 | 0 | 0 | 0 | CRD_HAP1 | 2024-01-10 | 0 |  | 3.95 | 3.5 | 1550 | 991596 | A0662348 | WITHOUT GRINDING |  | CRD_CAP1 | 3.5 | 1.89 | 1550 | #N/A | #N/A | #N/A | #N/A
2024-01-19 | 202401190129T | BK191492 | Jajpur Slab | 1240003020500 | AK191492 | 12400030 | 304 | 1.89 | 1550 | 2B | CRS 1 | OD |  | 1.93 | 12.42 | 309 | 334 | 620 | 52.94 | 81 | 82 | 2024-01-10 18:12 | 304 | 3:41 | 9.2 | 1244 | 0 | 29 | 5 | Y | 0 | 3.85 | 1562 | 984 | 721 | -12.45 | 478 | 0 | 0 | 0.057 | 0.98 | 0.005 | 0.04 | 0.33 | 8.05 | 18.14 | 0.46 | 0.22 | 0.003 | 0.21 | 7.1 | 440 | 53 | 143 | 0.0034 | 7 | 0.071 | 9 | 0.005 | 0.026 | 0.005 | 0.001 | MQP-REV-4 | 0 | 1.85249 | 0.047 | 0 | 10.6926 | 19.0354 | 1.780241 | 0.5617218 | 0 | CCM-2 | 0 | 0.015 | 0 | 0 | 0 | 0 | 0 | 0 | 0 | 0 | 0 | 0 | CRD_HAP1 | 2024-01-14 | 0 |  | 3.8 | 3.4 | 1550 | 992760 | AK191492 | WITHOUT GRINDING |  | CRD_CAP1 | 3.4 | 1.893 | 1550 | #N/A | #N/A | #N/A | #N/A
2024-01-19 | 202401190127T | B0664111 | Jajpur Slab | 2240001820200 | A0661874 | 22400018 | 304 | 1.4 | 1550 | 2B | CRS 1 | OD |  | 1.45 | 12.58 | 282 | 309 | 596 | 55.8 | 80 | 81 | 2024-01-06 16:07 | 304 | 3:12 | 9.2 | 1238 | 0 | 29 | 5 | Y | 0 | 3.15 | 1570 | 987 | 724 | 26.45 | 583 | 0 | 0 | 0.055 | 1.05 | 0.005 | 0.04 | 0.21 | 8.03 | 18.06 | 0.5 | 0.24 | 0.003 | 0.21 | 0 | 416 | 52 | 143 | 0.0035 | 6 | 0.07 | 10 | 0.003 | 0.027 | 0.005 | 0.002 | MQP-REV-4 | 0 | 1.818723 | 0.045 | 0 | 10.65622 | 18.7988 | 1.764115 | 0.5668564 | 0 | CCM-2 | 0 | 0.024 | 0 | 0 | 0 | 0 | 0 | 0 | 0 | 0 | 0 | 0 | CRD_HAP1 | 2024-01-08 | 0 |  | 3.05 | 2.6 | 1550 | 991373 | A0661874 | WITHOUT GRINDING |  | CRD_CAP1 | 2.6 | 1.404 | 1550 | #N/A | #N/A | #N/A | #N/A
2024-01-19 | M202401190040T | YK006625 | Source Slab | Y31023D030100 | A0660289 | 31023D03 | 304 | 1.2 | 1270 | 2B | CRS 5 | BODY |  | 1.22 | 12.6 | 289 | 319 | 642 | 54.28 | 82 | 83 | [18 empty] | #N/A | #N/A | #N/A | #N/A | #N/A | #N/A | #N/A | #N/A | #N/A | #N/A | #N/A | #N/A | #N/A | #N/A | #N/A | #N/A | #N/A | #N/A | #N/A | #N/A | #N/A | #N/A | #N/A | #N/A | #N/A | #N/A | #N/A | #N/A | #N/A | #N/A | #N/A | #N/A | #N/A | #N/A | #N/A | #N/A | #N/A | #N/A | #N/A | #N/A | #N/A | #N/A | #N/A | #N/A | #N/A | #N/A
2024-01-19 | 202401190131T | B0663751 | Jajpur Slab | 1240003120300 | A0663013 | 12400031 | 304 | 1.89 | 1550 | 2B | CRS 1 | BODY |  | 1.91 | 12.69 | 318 | 357 | 632 | 46.9 | 82 | 83 | 2024-01-10 17:57 | 304 | 3:41 | 9.2 | 1246 | 0 | 29 | 5 | Y | 0 | 4.02 | 1563 | 978 | 755 | -7.71 | 456 | 0 | 0 | 0.056 | 1.14 | 0.004 | 0.039 | 0.21 | 8.03 | 18.25 | 0.51 | 0.22 | 0.003 | 0.22 | 0 | 544 | 53 | 168 | 0.0025 | 6 | 0.076 | 9 | 0.006 | 0.027 | 0.005 | 0.002 | MQP-REV-4 | 0 | 1.797478 | 0.046 | 0 | 10.89788 | 18.9654 | 1.740283 | 0.574619 | 0 | CCM-2 | 0 | 0.018 | 0 | 0 | 0 | 0 | 0 | 0 | 0 | 0 | 0 | 0 | CRD_HAP1 | 2024-01-14 | 0 |  | 3.95 | 3.4 | 1550 | 992755 | A0663013 | WITHOUT GRINDING |  | CRD_CAP1 | 3.4 | 1.893 | 1550 | #N/A | #N/A | #N/A | #N/A
2024-01-19 | M202401190039T | EK18998702 | Jajpur Slab | 1230393510200 | BK189987 | 12303935 | 304 | 1.5 | 1524 | 2B | CRS 2 | BODY |  | 1.45 | 12.4 | 313 | 343 | 621 | 47.24 | 81 | 82 | 2023-11-20 19:46 | 304 | 3:03 | 9.2 | 1237 | 0 | 29 | 5 | Y | 0 | 3.37 | 1564 | 998 | 709 | -18.51 | 530 | 0 | 0 | 0.055 | 1.4 | 0.004 | 0.038 | 0.28 | 8.04 | 18.1 | 0.54 | 0.23 | 0.002 | 0.2 | 7.2 | 500 | 54 | 205 | 0.0045 | 14 | 0.08 | 7 | 0.006 | 0.027 | 0.007 | 0.003 | MQP-Rev-4 | 0 | 1.790317 | 0.04 | 0 | 10.934 | 18.9291 | 1.731215 | 0.5776292 | 0.8540707 | HOLD | 0 | 0.023 | 0 | 0 | 0 | 0 | 0 | 0 | 0 | 0 | 0 | 0 | CRD_HAP1 | 2023-11-27 | 0 |  | 3.3 | 2.8 | 1550 | 976814 | AK189987 | WITHOUT GRINDING | UNDER THICKNESS | CRD_CAP1 | 2.8 | 1.413 | 1550 | #N/A | #N/A | #N/A | #N/A
2024-01-19 | 202401200006T | B0663776 | Source Slab | Y31031H280500 | AK191489 | 31031H28 | 304 | 3 | 1520 | 2B | CRCTL 2 | ID |  | 3.03 | 12.6 | 284 | 304 | 582 | 53.54 | 80 | 81 | [18 empty] | #N/A | #N/A | #N/A | #N/A | #N/A | #N/A | #N/A | #N/A | #N/A | #N/A | #N/A | #N/A | #N/A | #N/A | #N/A | #N/A | #N/A | #N/A | #N/A | #N/A | #N/A | #N/A | #N/A | #N/A | #N/A | #N/A | #N/A | #N/A | #N/A | #N/A | #N/A | #N/A | #N/A | #N/A | #N/A | #N/A | #N/A | #N/A | #N/A | #N/A | #N/A | #N/A | #N/A | #N/A | #N/A | #N/A
2024-01-21 | 202401210050T | EB65447104 | Jajpur Slab | 2230170920400 | GB65447101 | 22301709 | 304 | 0.5 | 1260 | 2B | CRS 1 | OD |  | 0.47 | 12.33 | 332 | 368 | 661 | 50 | 79 | 80 | 2023-10-10 16:07 | 304 | 3:16 | 9.5 | 1238 | 0 | 29 | 5 | Y | 0 | 2.27 | 1280 | 990 | 611 | 14.25 | 823 | 0 | 0 | 0.055 | 0.92 | 0.0028 | 0.036 | 0.22 | 8.05 | 18.15 | 0.34 | 0.2 | 0.002 | 0.22 | 6.9 | 520 | 41 | 120 | 0.0046 | 12 | 0.066 | 5 | 0.004 | 0.019 | 0.005 | 0.001 | MQP-REV 2 | 0 | 1.825673 | 0.053 | 0 | 10.6236 | 18.964 | 1.785082 | 0.5601983 | 0.9457571 | CCM-2 | 0 | 0.032 | 0 | 0 | 0 | 0 | 0 | 0 | 0 | 0 | 0 | 0 | CRD_HAP1 | 2023-10-15 | 0 |  | 2.2 | 1.8 | 1260 | 961358 | A0645363 | WITHOUT GRINDING |  | CRD_CAP1 | 1.8 | 0.9 | 1260 | #N/A | #N/A | #N/A | #N/A
2024-01-21 | 202401210106T | YK006195 | Jajpur Slab | 1240003310100 | 991317 | 12400033 | 304 | 1.89 | 1235 | 2B | CAPL | OD |  | 1.91 | 12.42 | 326 | 358 | 614 | 48.78 | 80 | 81 | 2024-01-06 13:06 | 304 | 3:14 | 11.1 | 1240 | 0 | 30 | 5 | Y | 0 | 4.62 | 1257 | 976 | 581 | -10.39 | 475 | 0 | 0 | 0.058 | 1.1 | 0.0046 | 0.039 | 0.27 | 8.03 | 18.15 | 0.51 | 0.23 | 0.003 | 0.2 | 0 | 450 | 50 | 150 | 0.003 | 7 | 0.074 | 10 | 0.009 | 0.03 | 0.006 | 0.003 | MQP-REV-4 | 0 | 1.8207 | 0.051 | 0 | 10.796 | 18.9751 | 1.757605 | 0.5689562 | 0 | 0 | 0 | 0.014 | 0 | 0 | 0 | 0 | 0 | 0 | 0 | 0 | 0 | 0 | CRD_COMB | 2024-01-10 | 0 |  | 4.55 | 3.5 | 1235 | 991317 | YK006195 | WITHOUT GRINDING |  | CRD_CAP1 | 1.893 | 1.126 | 1235 | #N/A | #N/A | #N/A | #N/A
2024-01-22 | 202401220038T | BYU64585 | Jajpur Slab | 2240002620100 | YK006232 | 22400026 | 304 | 1.89 | 1235 | 2B | CRS 2 | BODY |  | 1.96 | 12.56 | 317 | 351 | 617 | 53.9 | 82 | 83 | 2024-01-06 21:58 | 304 | 3:18 | 11.1 | 1237 | 0 | 29 | 5 | Y | 0 | 4.55 | 1253 | 968 | 583 | -10.74 | 485 | 0 | 0 | 0.057 | 1.09 | 0.003 | 0.042 | 0.25 | 8.02 | 18.15 | 0.49 | 0.26 | 0.004 | 0.2 | 0 | 450 | 52 | 186 | 0.0052 | 5 | 0.074 | 7 | 0.009 | 0.028 | 0.006 | 0.001 | MQP-REV-4 | 0 | 1.825614 | 0.049 | 0 | 10.7409 | 18.9952 | 1.768492 | 0.5654534 | 0 | CCM-2 | 0 | 0.019 | 0 | 0 | 0 | 0 | 0 | 0 | 0 | 0 | 0 | 0 | CRD_COMB | 2024-01-10 | 0 |  | 4.55 | 3.35 | 1235 | 991413 | YK006232 | WITHOUT GRINDING | GAUGE VARIATION | CRD_CAP1 | 3.35 | 1.893 | 1235 | #N/A | #N/A | #N/A | #N/A
2024-01-22 | 202401220139T | BYU06198 | Jajpur Slab | 1240004620400 | YK006198 | 12400046 | 304 | 1.89 | 1238 | 2B | CRS 2 | BODY |  | 1.95 | 12.56 | 341 | 376 | 642 | 58 | 81 | 82 | 2024-01-06 22:26 | 304 | 3:17 | 11.1 | 1240 | 0 | 29 | 5 | Y | 0 | 4.55 | 1253 | 969 | 587 | -10.46 | 484 | 0 | 0 | 0.057 | 0.92 | 0.005 | 0.04 | 0.25 | 8.04 | 18.1 | 0.35 | 0.25 | 0.004 | 0.19 | 6.8 | 450 | 53 | 149 | 0.0045 | 6 | 0.074 | 9 | 0.005 | 0.024 | 0.006 | 0.002 | MQP-REV-4 | 0 | 1.842118 | 0.046 | 0 | 10.5682 | 18.9195 | 1.790229 | 0.5585877 | 0 | CCM-2 | 0 | 0.027 | 0 | 0 | 0 | 0 | 0 | 0 | 0 | 0 | 0 | 0 | CRD_COMB | 2024-01-10 | 0 |  | 4.55 | 3.5 | 1235 | 991418 | YK006198 | WITHOUT GRINDING |  | CRD_CAP1 | 3.5 | 1.893 | 1238 | #N/A | #N/A | #N/A | #N/A
2024-01-23 | 202401230037T | B0664862 | Jajpur Slab | 2240013120100 | A0664500 | 22400131 | 304 | 1.88 | 1550 | 2B | CRS 2 | BODY |  | 1.93 | 12.64 | 320 | 353 | 628 | 50.88 | 80 | 81 | 2024-01-17 16:14 | 304 | 3:34 | 9 | 1243 | 1137 | 29 | 5 | Y | 1108 | 3.95 | 1561 | 991 | 718 | 15 | 453 | 0 | 0 | 0.056 | 1.1 | 0.005 | 0.04 | 0.35 | 8.04 | 18.07 | 0.56 | 0.2 | 0.003 | 0.21 | 0 | 495 | 54 | 153 | 0.004 | 18 | 0.081 | 10 | 0.008 | 0.021 | 0.005 | 0.002 | MQP – REV 4 | 0 | 1.825802 | 4.4 | 0 | 10.8759 | 18.974 | 1.744591 | 0.5732002 | 0 | CCM-2 | 0 | 0.018 | 0 | 0 | 0 | 0 | 0 | 0 | 0 | 0 | 0 | 0 | CRD_HAP1 | 2024-01-20 | 0 |  | 3.95 | 3.45 | 1550 | 995429 | A0664500 | WITHOUT GRINDING |  | CRD_CAP1 | 3.45 | 1.883 | 1550 | #N/A | #N/A | #N/A | #N/A
2024-01-23 | M202401230035T | B0665003 | Jajpur Slab | 2240013120200 | A0664749 | 22400131 | 304 | 3 | 1550 | 2B | CRS 1 | BODY |  | 2.89 | 12.67 | 319 | 360 | 627 | 55.78 | 81 | 82 | 2024-01-17 16:01 | 304 | 3:39 | 9 | 1243 | 1131 | 30 | 5 | Y | 1107 | 4.95 | 1559 | 991 | 754 | 11.38 | 361 | 0 | 0 | 0.056 | 1.1 | 0.005 | 0.04 | 0.35 | 8.04 | 18.07 | 0.56 | 0.2 | 0.003 | 0.21 | 0 | 495 | 54 | 153 | 0.004 | 18 | 0.081 | 10 | 0.008 | 0.021 | 0.005 | 0.002 | MQP – REV 4 | 0 | 1.825802 | 4.4 | 0 | 10.8759 | 18.974 | 1.744591 | 0.5732002 | 0 | CCM-2 | 0 | 0.018 | 0 | 0 | 0 | 0 | 0 | 0 | 0 | 0 | 0 | 0 | CRD_HAP1 | 2024-01-21 | 0 |  | 4.95 | 4.5 | 1550 | 995419 | A0664749 | WITHOUT GRINDING |  | CRD_CAP1 | 4.5 | 2.82 | 1550 | #N/A | #N/A | #N/A | #N/A
2024-01-25 | M202401240032T | B0664872 | Jajpur Slab | 2240013120600 | AK191649 | 22400131 | 304 | 1.89 | 1550 | 2B | CRS 2 | BODY |  | 1.92 | 12.68 | 317 | 359 | 648 | 55.48 | 78 | 79 | 2024-01-17 16:11 | 304 | 3:33 | 9 | 1239 | 1150 | 29 | 5 | Y | 1111 | 3.95 | 1559 | 994 | 721 | 6.8 | 453 | 0 | 0 | 0.056 | 1.1 | 0.005 | 0.04 | 0.35 | 8.04 | 18.07 | 0.56 | 0.2 | 0.003 | 0.21 | 0 | 495 | 54 | 153 | 0.004 | 18 | 0.081 | 10 | 0.008 | 0.021 | 0.005 | 0.002 | MQP – REV 4 | 0 | 1.825802 | 4.4 | 0 | 10.8759 | 18.974 | 1.744591 | 0.5732002 | 0 | CCM-2 | 0 | 0.018 | 0 | 0 | 0 | 0 | 0 | 0 | 0 | 0 | 0 | 0 | CRD_HAP1 | 2024-01-21 | 0 |  | 3.95 | 3.45 | 1550 | 995428 | AK191649 | WITHOUT GRINDING |  | CRD_CAP1 | 3.45 | 1.893 | 1550 | #N/A | #N/A | #N/A | #N/A
2024-01-25 | 202401240084T | G066412201 | Jajpur Slab | 1240003120400 | B0664122 | 12400031 | 304 | 1.89 | 1550 | 2B | CRS 2 | BODY |  | 1.92 | 12.61 | 331 | 367 | 622 | 46.84 | 84 | 85 | 2024-01-07 00:19 | 304 | 3:21 | 9.2 | 1240 | 0 | 29 | 5 | Y | 0 | 3.95 | 1564 | 977 | 719 | -3.78 | 465 | 0 | 0 | 0.056 | 1.14 | 0.004 | 0.039 | 0.21 | 8.03 | 18.25 | 0.51 | 0.22 | 0.003 | 0.22 | 0 | 544 | 53 | 168 | 0.0025 | 6 | 0.076 | 9 | 0.006 | 0.027 | 0.005 | 0.002 | MQP-REV-4 | 0 | 1.797478 | 0.046 | 0 | 10.89788 | 18.9654 | 1.740283 | 0.574619 | 0 | CCM-2 | 0 | 0.018 | 0 | 0 | 0 | 0 | 0 | 0 | 0 | 0 | 0 | 0 | CRD_HAP1 | 2024-01-09 | 0 |  | 3.95 | 3.5 | 1550 | 991449 | A0662134 | WITHOUT GRINDING |  | CRD_CAP1 | 3.5 | 1.89 | 1550 | #N/A | #N/A | #N/A | #N/A
2024-01-25 | 202401240067T | BY664755 | Jajpur Slab | 1230435910400 | YK006248 | 12304359 | 304 | 1.12 | 1260 | 2B | CRS 1 | BODY |  | 1.18 | 12.37 | 311 | 335 | 609 | 48.76 | 82 | 83 | 2023-12-30 23:12 | 304 | 3:11 | 11.1 | 1240 | 0 | 29 | 5 | Y | 0 | 3.8 | 1278 | 982 | 585 | 3.84 | 577 | 0 | 0 | 0.055 | 1 | 0.004 | 0.04 | 0.24 | 8.02 | 18.1 | 0.38 | 0.14 | 0.003 | 0.21 | 7.1 | 490 | 51 | 157 | 0.0054 | 16 | 0.08 | 9 | 0.003 | 0.016 | 0.003 | 0.002 | MQP-REV-4 | 0 | 1.822078 | 0.047 | 0 | 10.6158 | 18.7468 | 1.765934 | 0.5662726 | 0 | 0 | 0 | 0.033 | 0 | 0 | 0 | 0 | 0 | 0 | 0 | 0 | 0 | 0 | CRD_COMB | 2024-01-10 | 0 |  | 3.8 | 2.25 | 1260 | 989171 | YK006248 | WITHOUT GRINDING | GAUGE VARIATION | CRD_CAP1 | 2.25 | 1.126 | 1260 | #N/A | #N/A | #N/A | #N/A
2024-01-25 | M202401240020T | B0665018 | Jajpur Slab | 1240020520200 | A0664753 | 12400205 | 304 | 1.41 | 1550 | 2B | CRS 1 | BODY |  | 1.47 | 12.44 | 308 | 334 | 616 | 50.78 | 84 | 85 | 2024-01-17 16:43 | 304 | 3:32 | 9 | 1238 | 1148 | 29 | 5 | Y | 1111 | 3.15 | 1562 | 996 | 717 | 2.12 | 569 | 0 | 0 | 0.057 | 1.22 | 0.003 | 0.039 | 0.35 | 8.04 | 18.08 | 0.52 | 0.16 | 0.003 | 0.22 | 7.4 | 492 | 53 | 155 | 0.004 | 21 | 0.08 | 10 | 0.011 | 0.02 | 0.005 | 0.002 | MQP – REV 4 | 0 | 1.812697 | 4.4 | 0 | 10.89084 | 18.9332 | 1.738452 | 0.5752245 | 0 | CCM-2 | 0 | 0.019 | 0 | 0 | 0 | 0 | 0 | 0 | 0 | 0 | 0 | 0 | CRD_HAP1 | 2024-01-21 | 0 |  | 3.05 | 2.7 | 1550 | 995528 | A0664753 | WITHOUT GRINDING |  | CRD_CAP1 | 2.7 | 1.413 | 1550 | #N/A | #N/A | #N/A | #N/A
2024-01-25 | M202401240021T | BY664755 | Jajpur Slab | 1230435910400 | YK006248 | 12304359 | 304 | 1.13 | 1260 | 2B | CRS 1 | BODY |  | 1.17 | 12.39 | 291 | 309 | 583 | 54.72 | 85 | 86 | 2023-12-30 23:12 | 304 | 3:11 | 11.1 | 1240 | 0 | 29 | 5 | Y | 0 | 3.8 | 1278 | 982 | 585 | 3.84 | 577 | 0 | 0 | 0.055 | 1 | 0.004 | 0.04 | 0.24 | 8.02 | 18.1 | 0.38 | 0.14 | 0.003 | 0.21 | 7.1 | 490 | 51 | 157 | 0.0054 | 16 | 0.08 | 9 | 0.003 | 0.016 | 0.003 | 0.002 | MQP-REV-4 | 0 | 1.822078 | 0.047 | 0 | 10.6158 | 18.7468 | 1.765934 | 0.5662726 | 0 | 0 | 0 | 0.033 | 0 | 0 | 0 | 0 | 0 | 0 | 0 | 0 | 0 | 0 | CRD_COMB | 2024-01-10 | 0 |  | 3.8 | 2.25 | 1260 | 989171 | YK006248 | WITHOUT GRINDING | GAUGE VARIATION | CRD_CAP1 | 2.25 | 1.126 | 1260 | #N/A | #N/A | #N/A | #N/A
2024-01-27 | 202401260188T | GY65380001 | Jajpur Slab | 1230389210100 | VY65380001 | 12303892 | 304 | 0.5 | 1255 | 2B | REWINDING | ID |  | 0.5 | 12.65 | 306 | 330 | 642 | 56.24 | 84 | 85 | 2023-11-16 19:13 | 304 | 3:10 | 11.1 | 1233 | 0 | 29 | 5 | Y | 0 | 2.75 | 1272 | 1022 | 712 | 1.83 | 809 | 0 | 0 | 0.062 | 0.91 | 0.0022 | 0.04 | 0.27 | 8.03 | 18.35 | 0.37 | 0.2 | 0.002 | 0.23 | 6.9 | 540 | 50 | 131 | 0.003 | 4 | 0.075 | 5 | 0.005 | 0.02 | 0.005 | 0.001 | MQP-Rev-4 | 0 | 1.83146 | 0.054 | 0 | 10.8129 | 19.125 | 1.768721 | 0.5653804 | 0.9184991 | CCM-2 | 0 | 0.038 | 0 | 0 | 0 | 0 | 0 | 0 | 0 | 0 | 0 | 0 | CRD_HAP1 | 2023-11-30 | 0 |  | 2.6 | 2.2 | 1255 | 975089 | AL653800 | WITHOUT GRINDING |  | CRD_BA2 | 0.5 | 0.5 | 1255 | CRD_Z2 | 2.2 | 0.5 | 1255
2024-01-28 | 202401270181T | A0666071 | Jajpur Slab | 1240030910600 | 998538 | 12400309 | 304 | 2.8 | 1550 | 2E | SPM | ID |  | 2.82 | 12.44 | 361 | 414 | 655 | 45.96 | 81 | 82 | 2024-01-24 11:45 | 304 | 3:36 | 9.2 | 1244 | 1145 | 29 | 5 | Y | 1104 | 3.3 | 1566 | 988 | 720 | 36.36 | 556 | 0 | 0 | 0.057 | 1.07 | 0.0042 | 0.039 | 0.27 | 8.04 | 18.16 | 0.43 | 0.21 | 0.004 | 0.2 | 0 | 472 | 55 | 154 | 0.005 | 18 | 0.077 | 7 | 0.006 | 0.022 | 0.004 | 0.002 | MQP-REV-4 | 0 | 1.825971 | 5 | 0 | 10.72594 | 18.9547 | 1.767183 | 0.5658723 | 0 | 0 | 0 | 0.0184 | 0 | 0 | 0 | 0 | 0 | 0 | 0 | 0 | 0 | 0 | CRD_HAP1 | 2024-01-26 | 0 |  | 3.3 | 2.8 | 1550 | 998538 | A0666071 | WITHOUT GRINDING | POOR SHAPE/WAVINESS | #N/A | #N/A | #N/A | #N/A | #N/A | #N/A | #N/A | #N/A
2024-01-28 | M202401280017T | GBU5441101 | Jajpur Slab | 2230188610500 | BBU54411 | 22301886 | 304 | 0.8 | 1550 | 2B | CRS 1 | OD |  | 0.77 | 12.48 | 305 | 327 | 610 | 50.48 | 84 | 85 | 2023-10-11 10:59 | EN1.4307 | 3:14 | 9 | 1240 | 0 | 29 | 5 | Y | 0 | 3.12 | 1565 | 995 | 713 | 31.66 | 575 | 0 | 0 | 0.024 | 1.31 | 0.0025 | 0.037 | 0.3 | 8.03 | 18.11 | 0.36 | 0.17 | 0.002 | 0.19 | 0 | 584 | 46 | 120 | 0.003 | 14 | 0.078 | 5 | 0.007 | 0.022 | 0.005 | 0.001 | MQP-REV 3 | 0 | 1.914363 | 0.054 | 0 | 10.15338 | 18.8869 | 1.860159 | 0.5375885 | 1.064685 | 0 | 0 | 0.01 | 0 | 0 | 0 | 0 | 0 | 0 | 0 | 0 | 0 | 0 | CRD_HAP1 | 2023-10-16 | 0 |  | 3.05 | 2.6 | 1550 | 961669 | A0645641 | WITHOUT GRINDING |  | CRD_CAP1 | 2.6 | 1.404 | 1550 | #N/A | #N/A | #N/A | #N/A
2024-01-29 | 202401290020T | EY65689203 | Jajpur Slab | 2230243310300 | BY656892 | 22302433 | 304 | 2 | 1219 | 2B | CRCTL 2 | OD |  | 1.91 | 12.6 | 346 | 372 | 626 | 51.04 | 80 | 81 | 2023-12-15 22:08 | 304 | 3:23 | 11.1 | 1237 | 0 | 30 | 5 | Y | 0 | 4.55 | 1266 | 964 | 595 | 1.07 | 484 | 0 | 0 | 0.056 | 1 | 0.0042 | 0.039 | 0.2 | 8.07 | 18.24 | 0.44 | 0.21 | 0.003 | 0.19 | 0 | 542 | 52 | 175 | 0.0046 | 18 | 0.08 | 8 | 0.006 | 0.023 | 0.005 | 0.002 | MQP REV-04 | 0 | 1.803482 | 0.05 | 0 | 10.82164 | 18.9267 | 1.748968 | 0.5717658 | 0 | 0 | 0 | 0.022 | 0 | 0 | 0 | 0 | 0 | 0 | 0 | 0 | 0 | 0 | CRD_COMB | 2023-12-18 | 0 |  | 4.55 | 3.5 | 1240 | 984216 | YK004893 | WITHOUT GRINDING | HR SCRATCH (UNROLLED) | CRD_CAP1 | 3.5 | 1.883 | 1240 | #N/A | #N/A | #N/A | #N/A
2024-01-31 | 202401310117T | L300689801 | Source Slab | Y31029H310600 | YK006898 | 31029H31 | 304 | 1.15 | 1250 | BA | BA 3 | ID |  | 1.21 | 12.61 | 317 | 347 | 696 | 54.7 | 87 | 88 | [18 empty] | #N/A | #N/A | #N/A | #N/A | #N/A | #N/A | #N/A | #N/A | #N/A | #N/A | #N/A | #N/A | #N/A | #N/A | #N/A | #N/A | #N/A | #N/A | #N/A | #N/A | #N/A | #N/A | #N/A | #N/A | #N/A | #N/A | #N/A | #N/A | #N/A | #N/A | #N/A | #N/A | #N/A | #N/A | #N/A | #N/A | #N/A | #N/A | #N/A | #N/A | #N/A | #N/A | #N/A | #N/A | #N/A | #N/A
2024-02-01 | 202401090009T | GB65925701 | Source Slab | Y31004H230300 | NB65925701 | 31004H23 | 304 | 2 | 1500 | NO4 | CRCTL 1 | OD |  | 2.01 | 12.55 | 395 | 434 | 692 | 51 | 85 | 86 | [18 empty] | #N/A | #N/A | #N/A | #N/A | #N/A | #N/A | #N/A | #N/A | #N/A | #N/A | #N/A | #N/A | #N/A | #N/A | #N/A | #N/A | #N/A | #N/A | #N/A | #N/A | #N/A | #N/A | #N/A | #N/A | #N/A | #N/A | #N/A | #N/A | #N/A | #N/A | #N/A | #N/A | #N/A | #N/A | #N/A | #N/A | #N/A | #N/A | #N/A | #N/A | #N/A | #N/A | #N/A | #N/A | #N/A | #N/A
2024-02-01 | 202402010155T | B0667074 | Jajpur Slab | 1240030710100 | AK191930 | 12400307 | 304 | 1.87 | 1550 | 2B | CRS 1 | BODY |  | 1.9 | 12.64 | 324 | 355 | 615 | 53.34 | 83 | 84 | 2024-01-24 17:55 | 304 | 3:22 | 9.2 | 1239 | 1132 | 30 | 5 | Y | 1114 | 3.95 | 1566 | 998 | 717 | 43.49 | 464 | 0 | 0 | 0.056 | 1.07 | 0.005 | 0.038 | 0.28 | 8.05 | 18.24 | 0.37 | 0.18 | 0.003 | 0.21 | 6.9 | 440 | 49 | 123 | 0.0046 | 18 | 0.079 | 10 | 0.005 | 0.019 | 0.005 | 0.001 | MQP-REV-4 | 0 | 1.846632 | 5.2 | 0 | 10.6085 | 19.0016 | 1.791167 | 0.5582951 | 0 | 0 | 0 | 0.014 | 0 | 0 | 0 | 0 | 0 | 0 | 0 | 0 | 0 | 0 | CRD_HAP1 | 2024-01-28 | 0 |  | 3.95 | 3.5 | 1550 | 998553 | AK191930 | WITHOUT GRINDING |  | CRD_CAP1 | 3.5 | 1.873 | 1550 | #N/A | #N/A | #N/A | #N/A
2024-02-02 | M202402020006T | B0667395 | Jajpur Slab | 1240028210400 | AK191911 | 12400282 | 304 | 3 | 1550 | 2B | CRS 1 | BODY |  | 2.82 | 12.58 | 372 | 398 | 657 | 60 | 82 | 83 | 2024-01-24 17:25 | 304 | 3:24 | 9.2 | 1237 | 1134 | 32 | 5 | Y | 1131 | 4.95 | 1565 | 980 | 752 | 52.26 | 370 | 0 | 0 | 0.055 | 1.04 | 0.003 | 0.037 | 0.44 | 8.06 | 18.14 | 0.43 | 0.22 | 0.002 | 0.2 | 0 | 498 | 53 | 128 | 0.0046 | 20 | 0.072 | 8 | 0.005 | 0.022 | 0.007 | 0.001 | MQP-REV-4 | 0 | 1.874839 | 4.8 | 0 | 10.72956 | 19.1914 | 1.788647 | 0.5590817 | 0 | 0 | 0 | 0.012 | 0 | 0 | 0 | 0 | 0 | 0 | 0 | 0 | 0 | 0 | CRD_HAP1 | 2024-01-27 | 0 |  | 4.95 | 4.5 | 1550 | 998673 | AK191911 | WITHOUT GRINDING |  | CRD_CAP1 | 4.5 | 2.813 | 1550 | #N/A | #N/A | #N/A | #N/A
2024-02-02 | 202402020022T | B0667231 | Source Slab | Y31118D300200 | A0666565 | 31118D30 | 304 | 1.45 | 1250 | 2B | CRS 7 | ID |  | 1.48 | 12.55 | 297 | 328 | 655 | 57.88 | 85 | 86 | [18 empty] | #N/A | #N/A | #N/A | #N/A | #N/A | #N/A | #N/A | #N/A | #N/A | #N/A | #N/A | #N/A | #N/A | #N/A | #N/A | #N/A | #N/A | #N/A | #N/A | #N/A | #N/A | #N/A | #N/A | #N/A | #N/A | #N/A | #N/A | #N/A | #N/A | #N/A | #N/A | #N/A | #N/A | #N/A | #N/A | #N/A | #N/A | #N/A | #N/A | #N/A | #N/A | #N/A | #N/A | #N/A | #N/A | #N/A
2024-02-02 | 202402020021T | B0667231 | Source Slab | Y31118D300200 | A0666565 | 31118D30 | 304 | 1.45 | 1250 | 2B | CRS 7 | OD |  | 1.48 | 12.38 | 287 | 321 | 648 | 51.38 | 86 | 87 | [18 empty] | #N/A | #N/A | #N/A | #N/A | #N/A | #N/A | #N/A | #N/A | #N/A | #N/A | #N/A | #N/A | #N/A | #N/A | #N/A | #N/A | #N/A | #N/A | #N/A | #N/A | #N/A | #N/A | #N/A | #N/A | #N/A | #N/A | #N/A | #N/A | #N/A | #N/A | #N/A | #N/A | #N/A | #N/A | #N/A | #N/A | #N/A | #N/A | #N/A | #N/A | #N/A | #N/A | #N/A | #N/A | #N/A | #N/A
2024-02-02 | M202402020026T | AK192055 | Jajpur Slab | 1240027820300 | 999412 | 12400278 | 304 | 2.8 | 1240 | 2E | CRS 4 | OD |  | 2.75 | 12.54 | 365 | 394 | 637 | 50.54 | 82 | 83 | 2024-01-27 09:18 | 304 | 3:18 | 11.1 | 1240 | 1148 | 29 | 5 | Y | 1135 | 3.38 | 1264 | 994 | 718 | 4.48 | 653 | 0 | 0 | 0.06 | 1.05 | 0.004 | 0.038 | 0.29 | 8.02 | 18.25 | 0.49 | 0.17 | 0.002 | 0.21 | 0 | 445 | 53 | 152 | 0.004 | 17 | 0.081 | 4 | 0.004 | 0.018 | 0.005 | 0.001 | MQP-REV-4 | 0 | 1.8315 | 4.9 | 0 | 10.7874 | 19.0079 | 1.762046 | 0.5675219 | 0 | CCM-2 | 0 | 0.015 | 0 | 0 | 0 | 0 | 0 | 0 | 0 | 0 | 0 | 0 | CRD_HAP1 | 2024-02-01 | 0 |  | 3.3 | 2.8 | 1240 | 999412 | AK192055 | WITHOUT GRINDING |  | #N/A | #N/A | #N/A | #N/A | #N/A | #N/A | #N/A | #N/A
2024-02-02 | 202402020072T | B0667442 | Jajpur Slab | 2240019010200 | A0666964 | 22400190 | 304 | 3 | 1550 | 2B | CRS 1 | BODY |  | 2.86 | 12.46 | 349 | 382 | 639 | 54.22 | 82 | 83 | 2024-01-27 05:37 | 304 | 3:21 | 9.2 | 1240 | 1150 | 30 | 5 | Y | 1109 | 5.02 | 1565 | 976 | 755 | 17.41 | 366 | 0 | 0 | 0.055 | 1.26 | 0.005 | 0.037 | 0.21 | 8.02 | 18.15 | 0.47 | 0.25 | 0.002 | 0.19 | 0 | 498 | 54 | 141 | 0.0042 | 17 | 0.076 | 6 | 0.007 | 0.024 | 0.006 | 0.001 | MQP-REV-4 | 0 | 1.797912 | 4.6 | 0 | 10.79776 | 18.9015 | 1.750502 | 0.5712647 | 0 | 0 | 0 | 0.016 | 0 | 0 | 0 | 0 | 0 | 0 | 0 | 0 | 0 | 0 | CRD_HAP1 | 2024-01-30 | 0 |  | 4.95 | 4.5 | 1550 | 999402 | A0666964 | WITHOUT GRINDING |  | CRD_CAP1 | 4.5 | 2.5 | 1550 | #N/A | #N/A | #N/A | #N/A
2024-02-02 | 202402020077T | A0667468 | Jajpur Slab | 1240027820800 | 999413 | 12400278 | 304 | 2.8 | 1240 | 2E | CRS 2 | OD |  | 2.81 | 12.7 | 329 | 379 | 642 | 53 | 83 | 84 | 2024-01-27 09:24 | 304 | 3:18 | 11.1 | 1239 | 1148 | 29 | 5 | Y | 1129 | 3.38 | 1262 | 992 | 717 | 1.24 | 653 | 0 | 0 | 0.06 | 1.05 | 0.004 | 0.038 | 0.29 | 8.02 | 18.25 | 0.49 | 0.17 | 0.002 | 0.21 | 0 | 445 | 53 | 152 | 0.004 | 17 | 0.081 | 4 | 0.004 | 0.018 | 0.005 | 0.001 | MQP-REV-4 | 0 | 1.8315 | 4.9 | 0 | 10.7874 | 19.0079 | 1.762046 | 0.5675219 | 0 | CCM-2 | 0 | 0.015 | 0 | 0 | 0 | 0 | 0 | 0 | 0 | 0 | 0 | 0 | CRD_HAP1 | 2024-02-01 | 0 |  | 3.3 | 2.8 | 1240 | 999413 | A0667468 | WITHOUT GRINDING |  | #N/A | #N/A | #N/A | #N/A | #N/A | #N/A | #N/A | #N/A
2024-02-02 | 202402020074T | B0667433 | Jajpur Slab | 1240030610700 | A0666962 | 12400306 | 304 | 2.84 | 1550 | 2B | CRS 1 | BODY |  | 2.82 | 12.69 | 320 | 360 | 631 | 51.36 | 82 | 83 | 2024-01-27 05:31 | 304 | 3:22 | 9.2 | 1240 | 1149 | 30 | 5 | Y | 1128 | 5.05 | 1567 | 976 | 755 | 20.3 | 362 | 0 | 0 | 0.065 | 1.08 | 0.0036 | 0.04 | 0.28 | 8.05 | 18.05 | 0.4 | 0.16 | 0.003 | 0.21 | 0 | 445 | 53 | 147 | 0.0045 | 18 | 0.085 | 4 | 0.004 | 0.017 | 0.004 | 0.002 | MQP-REV-4 | 0 | 1.789951 | 5 | 0 | 10.8467 | 18.7862 | 1.731974 | 0.5773759 | 0 | 0 | 0 | 0.008 | 0 | 0 | 0 | 0 | 0 | 0 | 0 | 0 | 0 | 0 | CRD_HAP1 | 2024-01-30 | 0 |  | 4.95 | 4.5 | 1550 | 999348 | A0666962 | WITHOUT GRINDING |  | CRD_CAP1 | 4.5 | 2.842 | 1550 | #N/A | #N/A | #N/A | #N/A
2024-02-02 | 202402020078T | A0667497 | Jajpur Slab | 2240025920100 | 999710 | 22400259 | 304 | 2.8 | 1240 | 2E | CRS 2 | OD |  | 2.78 | 12.6 | 340 | 387 | 647 | 49.54 | 78 | 79 | 2024-01-28 05:04 | 304 | 3:35 | 11.1 | 1236 | 1134 | 29 | 5 | Y | 1103 | 3.37 | 1262 | 984 | 720 | 6.09 | 651 | 0 | 0 | 0.055 | 0.98 | 0.0048 | 0.042 | 0.22 | 8.04 | 18.05 | 0.41 | 0.29 | 0.003 | 0.2 | 7 | 466 | 55 | 167 | 0.006 | 6 | 0.072 | 6 | 0.008 | 0.025 | 0.004 | 0.002 | MQP-REV-4 | 0 | 1.826695 | 4.4 | 0 | 10.62552 | 18.8863 | 1.777447 | 0.5626046 | 0 | CCM-2 | 0 | 0.017 | 0 | 0 | 0 | 0 | 0 | 0 | 0 | 0 | 0 | 0 | CRD_HAP1 | 2024-02-01 | 0 |  | 3.3 | 2.8 | 1240 | 999710 | A0667497 | WITHOUT GRINDING |  | #N/A | #N/A | #N/A | #N/A | #N/A | #N/A | #N/A | #N/A
2024-02-02 | 202402020149T | A0667483 | Jajpur Slab | 2240019720300 | 999445 | 22400197 | 304 | 2.8 | 1240 | 2E | CRS 3 | OD |  | 2.84 | 12.36 | 353 | 393 | 636 | 48.6 | 81 | 82 | 2024-01-27 20:34 | 304 | 3:36 | 11.1 | 1240 | 1140 | 29 | 5 | Y | 1113 | 3.3 | 1255 | 1003 | 718 | 14.34 | 656 | 0 | 0 | 0.056 | 0.92 | 0.005 | 0.041 | 0.35 | 8.05 | 18.03 | 0.46 | 0.2 | 0.003 | 0.2 | 6.9 | 539 | 45 | 160 | 0.0045 | 25 | 0.071 | 8 | 0.005 | 0.023 | 0.005 | 0.002 | MQP-REV-4 | 0 | 1.834749 | 5.4 | 0 | 10.79258 | 18.93 | 1.753983 | 0.570131 | 0 | CCM-2 | 0 | 0.008 | 0 | 0 | 0 | 0 | 0 | 0 | 0 | 0 | 0 | 0 | CRD_HAP1 | 2024-02-01 | 0 |  | 3.3 | 2.8 | 1240 | 999445 | A0667483 | BOTH GRINDING | POOR SHAPE/WAVINESS | #N/A | #N/A | #N/A | #N/A | #N/A | #N/A | #N/A | #N/A
2024-02-02 | M202402030007T | YK006976 | Jajpur Slab | 1240022320600 | 995650 | 12400223 | 304 | 1.89 | 1235 | 2B | COMBO | ID |  | 1.93 | 12.64 | 351 | 384 | 658 | 48.94 | 83 | 84 | 2024-01-18 03:00 | 304 | 3:36 | 12.65 | 1239 | 1149 | 32 | 5 | Y | 1093 | 4.65 | 1258 | 963 | 599 | -6.61 | 536 | 0 | 0 | 0.064 | 1 | 0.0048 | 0.04 | 0.42 | 8.03 | 18.08 | 0.51 | 0.17 | 0.004 | 0.21 | 6.9 | 485 | 53 | 123 | 0.0054 | 20 | 0.083 | 8 | 0.008 | 0.018 | 0.006 | 0.002 | MQP-REV-04 | 0 | 1.830868 | 4.9 | 0 | 10.9467 | 19.0509 | 1.740333 | 0.5746028 | 0 | ccm-2 | 0 | 0.01 | 0 | 0 | 0 | 0 | 0 | 0 | 0 | 0 | 0 | 0 | CRD_COMB | 2024-01-24 | 0 |  | 4.55 | 3.5 | 1235 | 995650 | YK006976 | WITHOUT GRINDING | ROLL MARK | CRD_COMB | 3.5 | 1.893 | 1235 | #N/A | #N/A | #N/A | #N/A
2024-02-03 | 202402020148T | A0667467 | Jajpur Slab | 2240018720200 | 999281 | 22400187 | 304 | 2.8 | 1240 | 2E | CRS 3 | OD |  | 2.81 | 12.52 | 345 | 386 | 633 | 46.7 | 82 | 83 | 2024-01-27 09:12 | 304 | 3:18 | 11.1 | 1242 | 1151 | 29 | 5 | Y | 1104 | 3.38 | 1261 | 993 | 717 | 13.93 | 645 | 0 | 0 | 0.059 | 1.03 | 0.003 | 0.04 | 0.25 | 8.02 | 18.12 | 0.42 | 0.21 | 0.002 | 0.22 | 0 | 430 | 53 | 150 | 0.00145 | 15 | 0.072 | 8 | 0.004 | 0.023 | 0.005 | 0.001 | MQP-REV-4 | 0 | 1.825261 | 5.2 | 0 | 10.6679 | 18.8767 | 1.769486 | 0.5651359 | 0 | CCM-2 | 0 | 0.016 | 0 | 0 | 0 | 0 | 0 | 0 | 0 | 0 | 0 | 0 | CRD_HAP1 | 2024-02-01 | 0 |  | 3.3 | 2.8 | 1240 | 999281 | A0667467 | BOTH GRINDING |  | #N/A | #N/A | #N/A | #N/A | #N/A | #N/A | #N/A | #N/A
2024-02-03 | 202402030021T | B0667519 | Jajpur Slab | 1240029710700 | A0666928 | 12400297 | 304 | 2.81 | 1240 | 2B | CRS 1 | BODY |  | 2.84 | 12.7 | 358 | 385 | 630 | 53.24 | 83 | 84 | 2024-01-28 03:49 | 304 | 3:35 | 11.1 | 1244 | 1140 | 30 | 5 | Y | 1108 | 5.02 | 1256 | 979 | 754 | 27.18 | 429 | 0 | 0 | 0.055 | 1.02 | 0.007 | 0.04 | 0.25 | 8.05 | 18.24 | 0.47 | 0.21 | 0.002 | 0.2 | 0 | 515 | 53 | 137 | 0.0045 | 5 | 0.073 | 6 | 0.002 | 0.024 | 0.006 | 0.001 | MQP-REV-4 | 0 | 1.826128 | 5 | 0 | 10.7775 | 18.9927 | 1.762255 | 0.5674549 | 0 | 0 | 0 | 0.025 | 0 | 0 | 0 | 0 | 0 | 0 | 0 | 0 | 0 | 0 | CRD_HAP1 | 2024-01-30 | 0 |  | 4.95 | 4.5 | 1240 | 999584 | A0666928 | BOTH GRINDING | ROLL STOP | CRD_CAP1 | 4.5 | 2.812 | 1240 | #N/A | #N/A | #N/A | #N/A
2024-02-03 | 202402030017T | YK007474 | Source Slab | Y31029G340200 | YK006938 | 31029G34 | 304 | 1.18 | 1270 | 2B | CRS 9 | ID |  | 1.24 | 12.3 | 298 | 329 | 649 | 52.24 | 85 | 86 | [18 empty] | #N/A | #N/A | #N/A | #N/A | #N/A | #N/A | #N/A | #N/A | #N/A | #N/A | #N/A | #N/A | #N/A | #N/A | #N/A | #N/A | #N/A | #N/A | #N/A | #N/A | #N/A | #N/A | #N/A | #N/A | #N/A | #N/A | #N/A | #N/A | #N/A | #N/A | #N/A | #N/A | #N/A | #N/A | #N/A | #N/A | #N/A | #N/A | #N/A | #N/A | #N/A | #N/A | #N/A | #N/A | #N/A | #N/A
2024-02-03 | M202402030045T | YK007510 | Source Slab | Y31025C020200 | A0660279 | 31025C02 | 304 | 1.2 | 1270 | 2B | SPM | ID |  | 1.22 | 12.67 | 327 | 361 | 664 | 50.38 | 85 | 86 | [18 empty] | #N/A | #N/A | #N/A | #N/A | #N/A | #N/A | #N/A | #N/A | #N/A | #N/A | #N/A | #N/A | #N/A | #N/A | #N/A | #N/A | #N/A | #N/A | #N/A | #N/A | #N/A | #N/A | #N/A | #N/A | #N/A | #N/A | #N/A | #N/A | #N/A | #N/A | #N/A | #N/A | #N/A | #N/A | #N/A | #N/A | #N/A | #N/A | #N/A | #N/A | #N/A | #N/A | #N/A | #N/A | #N/A | #N/A
2024-02-04 | 202402040028T | BBU67856 | Jajpur Slab | 1240005620500 | B0662141 | 12400056 | 304 | 1.88 | 1550 | 2B | CRS 1 | BODY |  | 1.92 | 12.43 | 339 | 366 | 623 | 49.36 | 80 | 81 | 2024-01-06 14:54 | 304 | 3:13 | 9 | 1238 | 0 | 32 | 5 | Y | 0 | 5.05 | 1563 | 967 | 758 | 27.37 | 355 | 0 | 0 | 0.056 | 1.01 | 0.005 | 0.04 | 0.22 | 8.03 | 18.22 | 0.44 | 0.2 | 0.003 | 0.21 | 0 | 490 | 50 | 130 | 0.003 | 8 | 0.074 | 10 | 0.003 | 0.025 | 0.005 | 0.003 | MQP-REV-4 | 0 | 1.82268 | 0.05 | 0 | 10.7109 | 18.919 | 1.766331 | 0.5661451 | 0 | CCM-2 | 0 | 0.023 | 0 | 0 | 0 | 0 | 0 | 0 | 0 | 0 | 0 | 0 | CRD_HAP1 | 2024-01-10 | 0 |  | 4.95 | 4.45 | 1550 | 991629 | A0662141 | WITHOUT GRINDING |  | CRD_CAP1 | 4.45 | 2.84 | 1550 | #N/A | #N/A | #N/A | #N/A
2024-02-04 | 202402040027T | BBU67856 | Jajpur Slab | 1240005620500 | B0662141 | 12400056 | 304 | 1.88 | 1550 | 2B | CRS 1 | OD |  | 1.93 | 12.68 | 333 | 359 | 614 | 53.86 | 79 | 80 | 2024-01-06 14:54 | 304 | 3:13 | 9 | 1238 | 0 | 32 | 5 | Y | 0 | 5.05 | 1563 | 967 | 758 | 27.37 | 355 | 0 | 0 | 0.056 | 1.01 | 0.005 | 0.04 | 0.22 | 8.03 | 18.22 | 0.44 | 0.2 | 0.003 | 0.21 | 0 | 490 | 50 | 130 | 0.003 | 8 | 0.074 | 10 | 0.003 | 0.025 | 0.005 | 0.003 | MQP-REV-4 | 0 | 1.82268 | 0.05 | 0 | 10.7109 | 18.919 | 1.766331 | 0.5661451 | 0 | CCM-2 | 0 | 0.023 | 0 | 0 | 0 | 0 | 0 | 0 | 0 | 0 | 0 | 0 | CRD_HAP1 | 2024-01-10 | 0 |  | 4.95 | 4.45 | 1550 | 991629 | A0662141 | WITHOUT GRINDING |  | CRD_CAP1 | 4.45 | 2.84 | 1550 | #N/A | #N/A | #N/A | #N/A
2024-02-04 | 202402040031T | B0667839 | Jajpur Slab | 1240031010100 | AK191938 | 12400310 | 304 | 1.41 | 1550 | 2B | CRS 1 | ID |  | 1.44 | 12.35 | 322 | 348 | 609 | 49.8 | 81 | 82 | 2024-01-24 18:33 | 304 | 3:18 | 9.2 | 1238 | 1142 | 30 | 5 | Y | 1116 | 3.12 | 1565 | 997 | 716 | 30.9 | 586 | 0 | 0 | 0.058 | 1.07 | 0.0041 | 0.041 | 0.25 | 8.05 | 18.17 | 0.46 | 0.21 | 0.003 | 0.2 | 0 | 500 | 54 | 167 | 0.0044 | 17 | 0.078 | 10 | 0.004 | 0.024 | 0.005 | 0.001 | MQP-REV-4 | 0 | 1.80806 | 5.2 | 0 | 10.8277 | 18.9317 | 1.748451 | 0.5719349 | 0 | 0 | 0 | 0.0152 | 0 | 0 | 0 | 0 | 0 | 0 | 0 | 0 | 0 | 0 | CRD_HAP1 | 2024-01-28 | 0 |  | 3.05 | 2.6 | 1550 | 998922 | AK191938 | WITHOUT GRINDING |  | CRD_CAP1 | 2.6 | 1.413 | 1550 | #N/A | #N/A | #N/A | #N/A
2024-02-04 | 202402040029T | B0667839 | Jajpur Slab | 1240031010100 | AK191938 | 12400310 | 304 | 1.41 | 1550 | 2B | CRS 1 | OD |  | 1.46 | 12.34 | 322 | 347 | 617 | 52.5 | 86 | 87 | 2024-01-24 18:33 | 304 | 3:18 | 9.2 | 1238 | 1142 | 30 | 5 | Y | 1116 | 3.12 | 1565 | 997 | 716 | 30.9 | 586 | 0 | 0 | 0.058 | 1.07 | 0.0041 | 0.041 | 0.25 | 8.05 | 18.17 | 0.46 | 0.21 | 0.003 | 0.2 | 0 | 500 | 54 | 167 | 0.0044 | 17 | 0.078 | 10 | 0.004 | 0.024 | 0.005 | 0.001 | MQP-REV-4 | 0 | 1.80806 | 5.2 | 0 | 10.8277 | 18.9317 | 1.748451 | 0.5719349 | 0 | 0 | 0 | 0.0152 | 0 | 0 | 0 | 0 | 0 | 0 | 0 | 0 | 0 | 0 | CRD_HAP1 | 2024-01-28 | 0 |  | 3.05 | 2.6 | 1550 | 998922 | AK191938 | WITHOUT GRINDING |  | CRD_CAP1 | 2.6 | 1.413 | 1550 | #N/A | #N/A | #N/A | #N/A
2024-02-04 | 202402040026T | BBHU7860 | Jajpur Slab | 1230405810200 | BH663756 | 12304058 | 304 | 1.4 | 1550 | 2B | CRS 1 | BODY |  | 1.44 | 12.42 | 293 | 323 | 607 | 53.32 | 85 | 86 | 2023-12-08 19:06 | 304 | 3:10 | 9.2 | 1240 | 0 | 29 | 5 | Y | 0 | 5.05 | 1566 | 959 | 783 | 13.54 | 360 | 0 | 0 | 0.058 | 0.98 | 0.0028 | 0.044 | 0.25 | 8.02 | 18.1 | 0.44 | 0.18 | 0.002 | 0.22 | 0 | 445 | 55 | 100 | 0.006 | 11 | 0.064 | 5 | 0.006 | 0.021 | 0.007 | 0.001 | MQP REV-04 | 0 | 1.823959 | 0.05 | 0 | 10.6717 | 18.8276 | 1.764255 | 0.5668115 | 0 | 0 | 0 | 0.029 | 0 | 0 | 0 | 0 | 0 | 0 | 0 | 0 | 0 | 0 | CRD_HAP1 | 2023-12-13 | 0 |  | 4.95 | 4.7 | 1550 | 981897 | AK190457 | WITHOUT GRINDING | SCALY S/F | CRD_CAP1 | 4.7 | 2.843 | 1550 | #N/A | #N/A | #N/A | #N/A
2024-02-04 | 202402040025T | BBHU7860 | Jajpur Slab | 1230405810200 | BH663756 | 12304058 | 304 | 1.4 | 1550 | 2B | CRS 1 | OD |  | 1.43 | 12.32 | 288 | 317 | 594 | 50.04 | 85 | 86 | 2023-12-08 19:06 | 304 | 3:10 | 9.2 | 1240 | 0 | 29 | 5 | Y | 0 | 5.05 | 1566 | 959 | 783 | 13.54 | 360 | 0 | 0 | 0.058 | 0.98 | 0.0028 | 0.044 | 0.25 | 8.02 | 18.1 | 0.44 | 0.18 | 0.002 | 0.22 | 0 | 445 | 55 | 100 | 0.006 | 11 | 0.064 | 5 | 0.006 | 0.021 | 0.007 | 0.001 | MQP REV-04 | 0 | 1.823959 | 0.05 | 0 | 10.6717 | 18.8276 | 1.764255 | 0.5668115 | 0 | 0 | 0 | 0.029 | 0 | 0 | 0 | 0 | 0 | 0 | 0 | 0 | 0 | 0 | CRD_HAP1 | 2023-12-13 | 0 |  | 4.95 | 4.7 | 1550 | 981897 | AK190457 | WITHOUT GRINDING | SCALY S/F | CRD_CAP1 | 4.7 | 2.843 | 1550 | #N/A | #N/A | #N/A | #N/A
2024-02-04 | 202402040098T | BBU67492 | Jajpur Slab | 1230388320100 | B0663804 | 12303883 | 304 | 3 | 1520 | 2B | CRS 6 | BODY |  | 3.03 | 12.7 | 337 | 375 | 633 | 52.3 | 84 | 85 | 2023-11-15 01:45 | 304 | 3:07 | 13.5 | 1235 | 0 | 32 | 7 | Y | 0 | 6.1 | 1527 | 949 | 805 | 25.17 | 443 | 0 | 0 | 0.061 | 1.14 | 0.0038 | 0.041 | 0.25 | 8.03 | 18.16 | 0.45 | 0.19 | 0.002 | 0.2 | 0 | 545 | 54 | 182 | 0.0035 | 11 | 0.07 | 8 | 0.007 | 0.021 | 0.006 | 0.002 | MQP-Rev-4 | 0 | 1.784088 | 0.048 | 0 | 10.9493 | 18.8973 | 1.725891 | 0.5794108 | 0.8446991 | CCM-2 | 0 | 0.03 | 0 | 0 | 0 | 0 | 0 | 0 | 0 | 0 | 0 | 0 | CRD_HAP1 | 2023-11-23 | 0 |  | 6 | 6 | 1520 | 974287 | A0652077 | WITHOUT GRINDING | FURNACE STOP | CRD_CAP1 | 6 | 4.5 | 1520 | #N/A | #N/A | #N/A | #N/A
2024-02-04 | 202402040101T | B0667981 | Source Slab | Y30907A250300 | A0660798 | 30907A25 | 304 | 1.45 | 1500 | 2B | CRS 7 | OD |  | 1.45 | 12.53 | 279 | 313 | 643 | 54.04 | 84 | 85 | [18 empty] | #N/A | #N/A | #N/A | #N/A | #N/A | #N/A | #N/A | #N/A | #N/A | #N/A | #N/A | #N/A | #N/A | #N/A | #N/A | #N/A | #N/A | #N/A | #N/A | #N/A | #N/A | #N/A | #N/A | #N/A | #N/A | #N/A | #N/A | #N/A | #N/A | #N/A | #N/A | #N/A | #N/A | #N/A | #N/A | #N/A | #N/A | #N/A | #N/A | #N/A | #N/A | #N/A | #N/A | #N/A | #N/A | #N/A
2024-02-04 | 202402040126T | YK007531 | Source Slab | Y31023C220500 | A0663265 | 31023C22 | 304 | 1 | 1270 | 2B | CRS 5 | BODY |  | 1.03 | 12.31 | 319 | 353 | 673 | 50.18 | 87 | 88 | [18 empty] | #N/A | #N/A | #N/A | #N/A | #N/A | #N/A | #N/A | #N/A | #N/A | #N/A | #N/A | #N/A | #N/A | #N/A | #N/A | #N/A | #N/A | #N/A | #N/A | #N/A | #N/A | #N/A | #N/A | #N/A | #N/A | #N/A | #N/A | #N/A | #N/A | #N/A | #N/A | #N/A | #N/A | #N/A | #N/A | #N/A | #N/A | #N/A | #N/A | #N/A | #N/A | #N/A | #N/A | #N/A | #N/A | #N/A
2024-02-05 | 202402040030T | B0667839 | Jajpur Slab | 1240031010100 | AK191938 | 12400310 | 304 | 1.41 | 1550 | 2B | CRS 1 | BODY |  | 1.45 | 12.37 | 317 | 347 | 618 | 49.92 | 82 | 83 | 2024-01-24 18:33 | 304 | 3:18 | 9.2 | 1238 | 1142 | 30 | 5 | Y | 1116 | 3.12 | 1565 | 997 | 716 | 30.9 | 586 | 0 | 0 | 0.058 | 1.07 | 0.0041 | 0.041 | 0.25 | 8.05 | 18.17 | 0.46 | 0.21 | 0.003 | 0.2 | 0 | 500 | 54 | 167 | 0.0044 | 17 | 0.078 | 10 | 0.004 | 0.024 | 0.005 | 0.001 | MQP-REV-4 | 0 | 1.80806 | 5.2 | 0 | 10.8277 | 18.9317 | 1.748451 | 0.5719349 | 0 | 0 | 0 | 0.0152 | 0 | 0 | 0 | 0 | 0 | 0 | 0 | 0 | 0 | 0 | CRD_HAP1 | 2024-01-28 | 0 |  | 3.05 | 2.6 | 1550 | 998922 | AK191938 | WITHOUT GRINDING |  | CRD_CAP1 | 2.6 | 1.413 | 1550 | #N/A | #N/A | #N/A | #N/A
2024-02-05 | 202402060007T | B0668346 | Jajpur Slab | 1240027920500 | A0666122 | 12400279 | 304 | 1.89 | 1235 | 2B | CRS 1 | BODY |  | 1.93 | 12.68 | 337 | 366 | 628 | 58.33 | 80 | 81 | 2024-01-24 13:02 | 304 | 3:33 | 10.5 | 1245 | 1137 | 29 | 5 | Y | 1115 | 4.02 | 1263 | 979 | 758 | 30.85 | 521 | 0 | 0 | 0.06 | 1.1 | 0.0048 | 0.039 | 0.27 | 8.05 | 18.18 | 0.48 | 0.22 | 0.002 | 0.19 | 6.8 | 470 | 52 | 125 | 0.0052 | 20 | 0.076 | 6 | 0.006 | 0.02 | 0.005 | 0.001 | MQP-REV-4 | 0 | 1.810266 | 5 | 0 | 10.8584 | 18.9824 | 1.748177 | 0.5720246 | 0 | CCM-2 | 0 | 0.012 | 0 | 0 | 0 | 0 | 0 | 0 | 0 | 0 | 0 | 0 | CRD_HAP1 | 2024-01-26 | 0 |  | 3.95 | 3.5 | 1235 | 998397 | A0666122 | WITHOUT GRINDING |  | CRD_CAP1 | 3.5 | 1.893 | 1235 | #N/A | #N/A | #N/A | #N/A
2024-02-05 | 202402060019T | EYU6698703 | Jajpur Slab | 2240008810700 | GYU6698701 | 22400088 | 304 | 0.75 | 1248 | 2B | REWINDING | OD |  | 0.75 | 12.62 | 319 | 348 | 618 | 49.48 | 85 | 86 | 2024-01-16 18:03 | 304 | 3:53 | 11.1 | 1246 | 1140 | 29 | 5 | Y | 1106 | 2.47 | 1269 | 996 | 580 | -14.19 | 873 | 0 | 0 | 0.055 | 1.04 | 0.0044 | 0.042 | 0.37 | 8.02 | 18.14 | 0.45 | 0.21 | 0.004 | 0.21 | 0 | 460 | 52 | 156 | 0.005 | 5 | 0.077 | 6 | 0.009 | 0.025 | 0.006 | 0.003 | MQP – REV 4 | 0 | 1.867204 | 0.052 | 0 | 10.6556 | 19.0967 | 1.792175 | 0.5579812 | 0 | 0 | 0 | 0.017 | 0 | 0 | 0 | 0 | 0 | 0 | 0 | 0 | 0 | 0 | CRD_COMB | 2024-01-24 | 0 |  | 2.4 | 1.5 | 1248 | 994756 | YK006971 | BOTH GRINDING |  | CRD_CAP1 | 1.5 | 0.748 | 1248 | #N/A | #N/A | #N/A | #N/A
2024-02-05 | 202402060020T | EYU6698703 | Jajpur Slab | 2240008810700 | GYU6698701 | 22400088 | 304 | 0.75 | 1248 | 2B | REWINDING | BODY |  | 0.77 | 12.52 | 314 | 346 | 618 | 52.98 | 86 | 87 | 2024-01-16 18:03 | 304 | 3:53 | 11.1 | 1246 | 1140 | 29 | 5 | Y | 1106 | 2.47 | 1269 | 996 | 580 | -14.19 | 873 | 0 | 0 | 0.055 | 1.04 | 0.0044 | 0.042 | 0.37 | 8.02 | 18.14 | 0.45 | 0.21 | 0.004 | 0.21 | 0 | 460 | 52 | 156 | 0.005 | 5 | 0.077 | 6 | 0.009 | 0.025 | 0.006 | 0.003 | MQP – REV 4 | 0 | 1.867204 | 0.052 | 0 | 10.6556 | 19.0967 | 1.792175 | 0.5579812 | 0 | 0 | 0 | 0.017 | 0 | 0 | 0 | 0 | 0 | 0 | 0 | 0 | 0 | 0 | CRD_COMB | 2024-01-24 | 0 |  | 2.4 | 1.5 | 1248 | 994756 | YK006971 | BOTH GRINDING |  | CRD_CAP1 | 1.5 | 0.748 | 1248 | #N/A | #N/A | #N/A | #N/A
2024-02-05 | 202402050080T | A0666067 | Jajpur Slab | 1240030910500 | 998452 | 12400309 | 304 | 2.8 | 1550 | 2E | HRS | OD |  | 2.82 | 12.68 | 342 | 370 | 632 | 54.32 | 79 | 80 | 2024-01-24 11:42 | 304 | 3:35 | 9.2 | 1240 | 1141 | 29 | 5 | Y | 1114 | 3.3 | 1567 | 985 | 721 | 37.66 | 555 | 0 | 0 | 0.057 | 1.07 | 0.0042 | 0.039 | 0.27 | 8.04 | 18.16 | 0.43 | 0.21 | 0.004 | 0.2 | 0 | 472 | 55 | 154 | 0.005 | 18 | 0.077 | 7 | 0.006 | 0.022 | 0.004 | 0.002 | MQP-REV-4 | 0 | 1.825971 | 5 | 0 | 10.72594 | 18.9547 | 1.767183 | 0.5658723 | 0 | 0 | 0 | 0.0184 | 0 | 0 | 0 | 0 | 0 | 0 | 0 | 0 | 0 | 0 | CRD_HAP1 | 2024-01-26 | 0 |  | 3.3 | 2.8 | 1550 | 998452 | A0666067 | WITHOUT GRINDING | ROLLED IN SCALE | CRD_CAP1 | 2.7 | 1.5 | 1500 | #N/A | #N/A | #N/A | #N/A
2024-02-05 | 202402060008T | B0668346 | Jajpur Slab | 1240027920500 | A0666122 | 12400279 | 304 | 1.89 | 1235 | 2B | CRS 1 | OD |  | 1.92 | 12.68 | 330 | 359 | 622 | 56.24 | 80 | 81 | 2024-01-24 13:02 | 304 | 3:33 | 10.5 | 1245 | 1137 | 29 | 5 | Y | 1115 | 4.02 | 1263 | 979 | 758 | 30.85 | 521 | 0 | 0 | 0.06 | 1.1 | 0.0048 | 0.039 | 0.27 | 8.05 | 18.18 | 0.48 | 0.22 | 0.002 | 0.19 | 6.8 | 470 | 52 | 125 | 0.0052 | 20 | 0.076 | 6 | 0.006 | 0.02 | 0.005 | 0.001 | MQP-REV-4 | 0 | 1.810266 | 5 | 0 | 10.8584 | 18.9824 | 1.748177 | 0.5720246 | 0 | CCM-2 | 0 | 0.012 | 0 | 0 | 0 | 0 | 0 | 0 | 0 | 0 | 0 | 0 | CRD_HAP1 | 2024-01-26 | 0 |  | 3.95 | 3.5 | 1235 | 998397 | A0666122 | WITHOUT GRINDING |  | CRD_CAP1 | 3.5 | 1.893 | 1235 | #N/A | #N/A | #N/A | #N/A
2024-02-06 | 202402060110T | B0668366 | Jajpur Slab | 2240008810600 | A0666354 | 22400088 | 304 | 2.84 | 1235 | 2B | CRS 4 | OD |  | 2.86 | 12.35 | 344 | 375 | 624 | 47.1 | 84 | 85 | 2024-01-23 15:12 | 304 | 3:19 | 11.1 | 1241 | 1136 | 32 | 5 | Y | 1124 | 5.03 | 1269 | 989 | 759 | 12.29 | 437 | 0 | 0 | 0.055 | 1.04 | 0.0044 | 0.042 | 0.37 | 8.02 | 18.14 | 0.45 | 0.21 | 0.004 | 0.21 | 0 | 460 | 52 | 156 | 0.005 | 5 | 0.077 | 6 | 0.009 | 0.025 | 0.006 | 0.003 | MQP – REV 4 | 0 | 1.867204 | 0.052 | 0 | 10.6556 | 19.0967 | 1.792175 | 0.5579812 | 0 | 0 | 0 | 0.017 | 0 | 0 | 0 | 0 | 0 | 0 | 0 | 0 | 0 | 0 | CRD_HAP1 | 2024-01-27 | 0 |  | 4.95 | 4.5 | 1265 | 997952 | A0666354 | WITHOUT GRINDING |  | CRD_CAP1 | 4.5 | 2.842 | 1235 | #N/A | #N/A | #N/A | #N/A
2024-02-06 | M202402060062T | B0668423 | Jajpur Slab | 1240029810100 | A0666904 | 12400298 | 304 | 2.84 | 1240 | 2B | CRS 4 | OD |  | 2.86 | 12.3 | 334 | 369 | 625 | 48.62 | 83 | 84 | 2024-01-27 06:35 | 304 | 3:16 | 11.1 | 1240 | 1146 | 30 | 5 | Y | 1138 | 5.05 | 1260 | 978 | 756 | 17.27 | 438 | 0 | 0 | 0.056 | 1.07 | 0.0026 | 0.04 | 0.23 | 8.04 | 18.25 | 0.42 | 0.19 | 0.0036 | 0.2 | 6.7 | 520 | 46 | 143 | 0.0058 | 6 | 0.076 | 11 | 0.006 | 0.023 | 0.0063 | 0.0011 | MQP-REV-4 | 0 | 1.816059 | 4.8 | 0 | 10.7621 | 18.9581 | 1.761561 | 0.5676782 | 0 | 0 | 0 | 0.015 | 0 | 0 | 0 | 0 | 0 | 0 | 0 | 0 | 0 | 0 | CRD_HAP1 | 2024-01-30 | 0 |  | 4.95 | 45 | 1240 | 999353 | A0666904 | WITHOUT GRINDING |  | CRD_CAP1 | 45 | 2.842 | 1240 | #N/A | #N/A | #N/A | #N/A
2024-02-06 | 202402060031T | BBU68414 | Jajpur Slab | 1240003410100 | B0662440 | 12400034 | 304 | 1.89 | 1250 | 2B | CRS 1 | OD |  | 1.92 | 12.39 | 341 | 383 | 611 | 50.44 | 79 | 80 | 2024-01-07 05:06 | 304 | 3:37 | 11.1 | 1239 | 0 | 29 | 5 | Y | 0 | 4.95 | 1280 | 977 | 750 | -10.8 | 443 | 0 | 0 | 0.061 | 1.09 | 0.005 | 0.039 | 0.26 | 8.04 | 18.05 | 0.46 | 0.24 | 0.003 | 0.21 | 0 | 470 | 50 | 150 | 0.002 | 22 | 0.077 | 8 | 0.008 | 0.028 | 0.005 | 0.002 | MQP-REV-4 | 0 | 1.797547 | 0.052 | 0 | 10.8473 | 18.8718 | 1.739769 | 0.5747888 | 0 | 0 | 0 | 0.018 | 0 | 0 | 0 | 0 | 0 | 0 | 0 | 0 | 0 | 0 | CRD_HAP1 | 2024-01-10 | 0 |  | 4.95 | 4.4 | 1260 | 991680 | A0662440 | WITHOUT GRINDING |  | CRD_CAP1 | 4.4 | 2.84 | 1260 | #N/A | #N/A | #N/A | #N/A
2024-02-06 | 202402060059T | B0668297 | Jajpur Slab | 1240027920400 | A0666095 | 12400279 | 304 | 2.84 | 1235 | 2B | CRS 2 | BODY |  | 2.82 | 12.31 | 315 | 330 | 578 | 54.52 | 81 | 82 | 2024-01-24 10:05 | 304 | 3:36 | 10.5 | 1240 | 1138 | 30 | 5 | Y | 1117 | 4.96 | 1262 | 972 | 756 | 15.27 | 421 | 0 | 0 | 0.06 | 1.1 | 0.0048 | 0.039 | 0.27 | 8.05 | 18.18 | 0.48 | 0.22 | 0.002 | 0.19 | 6.8 | 470 | 52 | 125 | 0.0052 | 20 | 0.076 | 6 | 0.006 | 0.02 | 0.005 | 0.001 | MQP-REV-4 | 0 | 1.810266 | 5 | 0 | 10.8584 | 18.9824 | 1.748177 | 0.5720246 | 0 | CCM-2 | 0 | 0.012 | 0 | 0 | 0 | 0 | 0 | 0 | 0 | 0 | 0 | 0 | CRD_HAP1 | 2024-01-26 | 0 |  | 4.95 | 4.5 | 1235 | 998443 | A0666095 | WITHOUT GRINDING |  | CRD_CAP1 | 4.5 | 2.842 | 1235 | #N/A | #N/A | #N/A | #N/A
2024-02-06 | 202402060032T | BBU68414 | Jajpur Slab | 1240003410100 | B0662440 | 12400034 | 304 | 1.89 | 1250 | 2B | CRS 1 | ID |  | 1.93 | 12.7 | 334 | 364 | 626 | 57.4 | 81 | 82 | 2024-01-07 05:06 | 304 | 3:37 | 11.1 | 1239 | 0 | 29 | 5 | Y | 0 | 4.95 | 1280 | 977 | 750 | -10.8 | 443 | 0 | 0 | 0.061 | 1.09 | 0.005 | 0.039 | 0.26 | 8.04 | 18.05 | 0.46 | 0.24 | 0.003 | 0.21 | 0 | 470 | 50 | 150 | 0.002 | 22 | 0.077 | 8 | 0.008 | 0.028 | 0.005 | 0.002 | MQP-REV-4 | 0 | 1.797547 | 0.052 | 0 | 10.8473 | 18.8718 | 1.739769 | 0.5747888 | 0 | 0 | 0 | 0.018 | 0 | 0 | 0 | 0 | 0 | 0 | 0 | 0 | 0 | 0 | CRD_HAP1 | 2024-01-10 | 0 |  | 4.95 | 4.4 | 1260 | 991680 | A0662440 | WITHOUT GRINDING |  | CRD_CAP1 | 4.4 | 2.84 | 1260 | #N/A | #N/A | #N/A | #N/A
2024-02-06 | 202402060162T | B0668393 | Jajpur Slab | 2240019910500 | A0666925 | 22400199 | 304 | 2.81 | 1240 | 2B | CRS 4 | OD |  | 2.84 | 12.56 | 331 | 372 | 628 | 47.88 | 84 | 85 | 2024-01-28 03:46 | 304 | 3:36 | 11.1 | 1241 | 1144 | 30 | 5 | Y | 1120 | 5.02 | 1266 | 978 | 755 | 30.43 | 439 | 0 | 0 | 0.062 | 1.05 | 0.0038 | 0.041 | 0.25 | 8.04 | 18.16 | 0.46 | 0.21 | 0.002 | 0.2 | 0 | 490 | 53 | 126 | 0.0038 | 5 | 0.073 | 6 | 0.003 | 0.028 | 0.006 | 0.001 | MQP-REV-4 | 0 | 1.798192 | 5.2 | 0 | 10.8853 | 18.9167 | 1.737821 | 0.5754333 | 0 | 0 | 0 | 0.009 | 0 | 0 | 0 | 0 | 0 | 0 | 0 | 0 | 0 | 0 | CRD_HAP1 | 2024-01-30 | 0 |  | 4.95 | 4.5 | 1240 | 999583 | A0666925 | WITHOUT GRINDING |  | CRD_CAP1 | 4.5 | 2.812 | 1240 | #N/A | #N/A | #N/A | #N/A
2024-02-06 | M202402060013T | B0668339 | Jajpur Slab | 1240029420600 | A0666907 | 12400294 | 304 | 2.84 | 1240 | 2B | CRS 1 | BODY |  | 2.85 | 12.7 | 345 | 387 | 639 | 48.36 | 83 | 84 | 2024-01-27 06:41 | 304 | 3:16 | 11.1 | 1238 | 1131 | 30 | 5 | Y | 1110 | 5.05 | 1258 | 978 | 751 | 23.91 | 429 | 0 | 0 | 0.055 | 1.1 | 0.004 | 0.04 | 0.35 | 8.04 | 18.14 | 0.45 | 0.22 | 0.003 | 0.2 | 0 | 518 | 46 | 135 | 0.004 | 20 | 0.078 | 8 | 0.008 | 0.025 | 0.006 | 0.002 | MQP-REV-4 | 0 | 1.841783 | 4.8 | 0 | 10.77656 | 19.0714 | 1.769711 | 0.5650639 | 0 | CCM-2 | 0 | 0.01 | 0 | 0 | 0 | 0 | 0 | 0 | 0 | 0 | 0 | 0 | CRD_HAP1 | 2024-01-30 | 0 |  | 4.95 | 4.5 | 1240 | 999284 | A0666907 | BOTH GRINDING | ROLL STOP | CRD_CAP1 | 4.5 | 2.842 | 1240 | #N/A | #N/A | #N/A | #N/A
2024-02-08 | M202402060015T | YK007530 | Source Slab | Y31119D280500 | 30040921 | 31119D28 | 304 | 1.41 | 1270 | 2B | CRS 2 | OD |  | 1.451 | 12.62 | 385 | 417 | 697 | 51 | 84 | 85 | [18 empty] | #N/A | #N/A | #N/A | #N/A | #N/A | #N/A | #N/A | #N/A | #N/A | #N/A | #N/A | #N/A | #N/A | #N/A | #N/A | #N/A | #N/A | #N/A | #N/A | #N/A | #N/A | #N/A | #N/A | #N/A | #N/A | #N/A | #N/A | #N/A | #N/A | #N/A | #N/A | #N/A | #N/A | #N/A | #N/A | #N/A | #N/A | #N/A | #N/A | #N/A | #N/A | #N/A | #N/A | #N/A | #N/A | #N/A
2024-02-08 | M202402080024T | YK007476 | Source Slab | Y31029H260300 | YK006899 | 31029H26 | 304 | 1.18 | 1270 | 2B | CRS 5 | BODY |  | 1.21 | 12.68 | 256 | 285 | 638 | 53.4 | 85 | 86 | [18 empty] | #N/A | #N/A | #N/A | #N/A | #N/A | #N/A | #N/A | #N/A | #N/A | #N/A | #N/A | #N/A | #N/A | #N/A | #N/A | #N/A | #N/A | #N/A | #N/A | #N/A | #N/A | #N/A | #N/A | #N/A | #N/A | #N/A | #N/A | #N/A | #N/A | #N/A | #N/A | #N/A | #N/A | #N/A | #N/A | #N/A | #N/A | #N/A | #N/A | #N/A | #N/A | #N/A | #N/A | #N/A | #N/A | #N/A
2024-02-08 | 202402080010T | BBU67901 | Jajpur Slab | 1240002710700 | BK191407 | 12400027 | 304 | 1 | 1570 | 2B | CRS 7 | BODY |  | 0.98 | 12.35 | 306 | 332 | 613 | 43.88 | 84 | 85 | 2024-01-07 01:38 | 304 | 3:11 | 9.2 | 1240 | 0 | 29 | 5 | Y | 0 | 3.05 | 1584 | 991 | 721 | 16.69 | 601 | 0 | 0 | 0.056 | 1.13 | 0.0021 | 0.04 | 0.3 | 8.03 | 18.1 | 0.48 | 0.23 | 0.003 | 0.21 | 0 | 450 | 55 | 151 | 0.003 | 19 | 0.075 | 6 | 0.006 | 0.028 | 0.005 | 0.001 | MQP-REV-4 | 0 | 1.831481 | 0.053 | 0 | 10.7313 | 18.9661 | 1.767363 | 0.5658148 | 0 | 0 | 0 | 0.008 | 0 | 0 | 0 | 0 | 0 | 0 | 0 | 0 | 0 | 0 | CRD_HAP1 | 2024-01-10 | 0 |  | 3.05 | 2.6 | 1570 | 991463 | AK191407 | WITHOUT GRINDING |  | CRD_CAP1 | 2.6 | 1.413 | 1570 | #N/A | #N/A | #N/A | #N/A
2024-02-08 | 202402080011T | BBU67901 | Jajpur Slab | 1240002710700 | BK191407 | 12400027 | 304 | 1 | 1570 | 2B | CRS 7 | OD |  | 0.99 | 12.45 | 302 | 332 | 625 | 50.86 | 84 | 85 | 2024-01-07 01:38 | 304 | 3:11 | 9.2 | 1240 | 0 | 29 | 5 | Y | 0 | 3.05 | 1584 | 991 | 721 | 16.69 | 601 | 0 | 0 | 0.056 | 1.13 | 0.0021 | 0.04 | 0.3 | 8.03 | 18.1 | 0.48 | 0.23 | 0.003 | 0.21 | 0 | 450 | 55 | 151 | 0.003 | 19 | 0.075 | 6 | 0.006 | 0.028 | 0.005 | 0.001 | MQP-REV-4 | 0 | 1.831481 | 0.053 | 0 | 10.7313 | 18.9661 | 1.767363 | 0.5658148 | 0 | 0 | 0 | 0.008 | 0 | 0 | 0 | 0 | 0 | 0 | 0 | 0 | 0 | 0 | CRD_HAP1 | 2024-01-10 | 0 |  | 3.05 | 2.6 | 1570 | 991463 | AK191407 | WITHOUT GRINDING |  | CRD_CAP1 | 2.6 | 1.413 | 1570 | #N/A | #N/A | #N/A | #N/A
2024-02-08 | 202402080025T | B0668837 | Jajpur Slab | 1240030810400 | A0666495 | 12400308 | 304 | 1.4 | 1550 | 2B | CRS 2 | BODY |  | 1.41 | 12.7 | 311 | 339 | 630 | 53.42 | 88 | 89 | 2024-01-24 18:40 | 304 | 3:13 | 9.2 | 1240 | 1144 | 30 | 5 | Y | 1115 | 3.12 | 1565 | 996 | 716 | 28.35 | 591 | 0 | 0 | 0.057 | 1.1 | 0.0036 | 0.039 | 0.24 | 8.04 | 18.24 | 0.43 | 0.22 | 0.003 | 0.2 | 0 | 470 | 52 | 133 | 0.0039 | 17 | 0.075 | 10 | 0.006 | 0.022 | 0.004 | 0.001 | MQP-REV-4 | 0 | 1.823766 | 4.9 | 0 | 10.7324 | 19.0004 | 1.770378 | 0.5648513 | 0 | 0 | 0 | 0.008 | 0 | 0 | 0 | 0 | 0 | 0 | 0 | 0 | 0 | 0 | CRD_HAP1 | 2024-01-28 | 0 |  | 3.05 | 2.6 | 1550 | 998924 | A0666495 | WITHOUT GRINDING |  | CRD_CAP1 | 2.6 | 1.404 | 1550 | #N/A | #N/A | #N/A | #N/A
2024-02-10 | M202402090018T | M366845901 | Source Slab | Y31126G330400 | AL668459 | 31126G33 | 304 | 1.45 | 1270 | BA | BA 4 | ID |  | 1.49 | 12.68 | 323 | 351 | 671 | 50.98 | 90 | 91 | [18 empty] | #N/A | #N/A | #N/A | #N/A | #N/A | #N/A | #N/A | #N/A | #N/A | #N/A | #N/A | #N/A | #N/A | #N/A | #N/A | #N/A | #N/A | #N/A | #N/A | #N/A | #N/A | #N/A | #N/A | #N/A | #N/A | #N/A | #N/A | #N/A | #N/A | #N/A | #N/A | #N/A | #N/A | #N/A | #N/A | #N/A | #N/A | #N/A | #N/A | #N/A | #N/A | #N/A | #N/A | #N/A | #N/A | #N/A
2024-02-11 | 202402110073T | E066216605 | Jajpur Slab | 1240002420400 | B0662166 | 12400024 | 304 | 2 | 1540 | 2B | CRS 2 | BODY |  | 1.98 | 12.66 | 331 | 359 | 614 | 55.74 | 79 | 80 | 2024-01-07 00:12 | EN1.4307 | 3:22 | 9.2 | 1236 | 0 | 29 | 5 | Y | 0 | 4.2 | 1556 | 977 | 749 | 15.54 | 438 | 0 | 0 | 0.022 | 1.34 | 0.0025 | 0.039 | 0.26 | 8.03 | 18.05 | 0.46 | 0.22 | 0.003 | 0.21 | 0 | 685 | 55 | 160 | 0.003 | 26 | 0.076 | 6 | 0.004 | 0.023 | 0.005 | 0.001 | MQP-REV-4 | 0 | 1.87645 | 0.049 | 0 | 10.3621 | 18.8364 | 1.817817 | 0.5501104 | 0 | CCM-2 | 0 | 0.022 | 0 | 0 | 0 | 0 | 0 | 0 | 0 | 0 | 0 | 0 | CRD_HAP1 | 2024-01-10 | 0 |  | 4.2 | 3.55 | 1540 | 991447 | A0662166 | WITHOUT GRINDING |  | CRD_CAP1 | 3.55 | 2 | 1540 | #N/A | #N/A | #N/A | #N/A
2024-02-11 | 202402110087T | GY19068901 | Source Slab | Y30809B230400 | NY19068901 | 30809B23 | 304 | 1 | 1255 | NO4 | CRCTL 2 | OD |  | 1.02 | 12.69 | 312 | 343 | 660 | 55.02 | 85 | 86 | [18 empty] | #N/A | #N/A | #N/A | #N/A | #N/A | #N/A | #N/A | #N/A | #N/A | #N/A | #N/A | #N/A | #N/A | #N/A | #N/A | #N/A | #N/A | #N/A | #N/A | #N/A | #N/A | #N/A | #N/A | #N/A | #N/A | #N/A | #N/A | #N/A | #N/A | #N/A | #N/A | #N/A | #N/A | #N/A | #N/A | #N/A | #N/A | #N/A | #N/A | #N/A | #N/A | #N/A | #N/A | #N/A | #N/A | #N/A
2024-02-11 | 202402110088T | GY19068901 | Source Slab | Y30809B230400 | NY19068901 | 30809B23 | 304 | 1 | 1255 | NO4 | CRCTL 2 | BODY |  | 1.03 | 12.69 | 310 | 337 | 658 | 56.28 | 86 | 87 | [18 empty] | #N/A | #N/A | #N/A | #N/A | #N/A | #N/A | #N/A | #N/A | #N/A | #N/A | #N/A | #N/A | #N/A | #N/A | #N/A | #N/A | #N/A | #N/A | #N/A | #N/A | #N/A | #N/A | #N/A | #N/A | #N/A | #N/A | #N/A | #N/A | #N/A | #N/A | #N/A | #N/A | #N/A | #N/A | #N/A | #N/A | #N/A | #N/A | #N/A | #N/A | #N/A | #N/A | #N/A | #N/A | #N/A | #N/A
2024-02-11 | 202402110072T | E066216605 | Jajpur Slab | 1240002420400 | B0662166 | 12400024 | 304 | 2 | 1540 | 2B | CRS 2 | ID |  | 1.96 | 12.66 | 344 | 373 | 617 | 46.9 | 79 | 80 | 2024-01-07 00:12 | EN1.4307 | 3:22 | 9.2 | 1236 | 0 | 29 | 5 | Y | 0 | 4.2 | 1556 | 977 | 749 | 15.54 | 438 | 0 | 0 | 0.022 | 1.34 | 0.0025 | 0.039 | 0.26 | 8.03 | 18.05 | 0.46 | 0.22 | 0.003 | 0.21 | 0 | 685 | 55 | 160 | 0.003 | 26 | 0.076 | 6 | 0.004 | 0.023 | 0.005 | 0.001 | MQP-REV-4 | 0 | 1.87645 | 0.049 | 0 | 10.3621 | 18.8364 | 1.817817 | 0.5501104 | 0 | CCM-2 | 0 | 0.022 | 0 | 0 | 0 | 0 | 0 | 0 | 0 | 0 | 0 | 0 | CRD_HAP1 | 2024-01-10 | 0 |  | 4.2 | 3.55 | 1540 | 991447 | A0662166 | WITHOUT GRINDING |  | CRD_CAP1 | 3.55 | 2 | 1540 | #N/A | #N/A | #N/A | #N/A
2024-02-11 | 202402110074T | E066216605 | Jajpur Slab | 1240002420400 | B0662166 | 12400024 | 304 | 2 | 1540 | 2B | CRS 2 | OD |  | 2 | 12.62 | 324 | 353 | 605 | 55 | 84 | 85 | 2024-01-07 00:12 | EN1.4307 | 3:22 | 9.2 | 1236 | 0 | 29 | 5 | Y | 0 | 4.2 | 1556 | 977 | 749 | 15.54 | 438 | 0 | 0 | 0.022 | 1.34 | 0.0025 | 0.039 | 0.26 | 8.03 | 18.05 | 0.46 | 0.22 | 0.003 | 0.21 | 0 | 685 | 55 | 160 | 0.003 | 26 | 0.076 | 6 | 0.004 | 0.023 | 0.005 | 0.001 | MQP-REV-4 | 0 | 1.87645 | 0.049 | 0 | 10.3621 | 18.8364 | 1.817817 | 0.5501104 | 0 | CCM-2 | 0 | 0.022 | 0 | 0 | 0 | 0 | 0 | 0 | 0 | 0 | 0 | 0 | CRD_HAP1 | 2024-01-10 | 0 |  | 4.2 | 3.55 | 1540 | 991447 | A0662166 | WITHOUT GRINDING |  | CRD_CAP1 | 3.55 | 2 | 1540 | #N/A | #N/A | #N/A | #N/A
2024-02-12 | 202402120153T | EBU6075803 | Jajpur Slab | 1230425610400 | GBU6075801 | 12304256 | 304 | 1.5 | 1600 | 2B | CRS 2 | OD |  | 1.52 | 12.3 | 327 | 352 | 621 | 52.04 | 87 | 88 | 2023-12-25 08:07 | 304 | 3:18 | 8.2 | 1230 | 0 | 30 | 5 | Y | 0 | 4.45 | 1626 | 962 | 740 | 27.12 | 366 | 0 | 0 | 0.058 | 0.98 | 0.005 | 0.041 | 0.27 | 8.05 | 18.12 | 0.45 | 0.24 | 0.004 | 0.2 | 6.7 | 430 | 46 | 168 | 0.005 | 5 | 0.071 | 8 | 0.003 | 0.025 | 0.005 | 0.002 | MQP-REV-4 | 0 | 1.834362 | 0.049 | 0 | 10.6904 | 18.9538 | 1.772974 | 0.5640241 | 0 | 0 | 0 | 0.018 | 0 | 0 | 0 | 0 | 0 | 0 | 0 | 0 | 0 | 0 | CRD_HAP1 | 2023-12-29 | 0 |  | 4.35 | 4.35 | 1620 | 987089 | A0659493 | WITHOUT GRINDING |  | CRD_CAP1 | 4.35 | 2.5 | 1620 | #N/A | #N/A | #N/A | #N/A
2024-02-13 | 202402130055T | B0646039 | Jajpur Slab | 1230304020400 | A0645362 | 12303040 | 304 | 0.9 | 1260 | 2D | CRS 9 | OD |  | 0.93 | 12.59 | 260 | 288 | 634 | 55.5 | 82 | 83 | 2023-10-10 15:55 | 304 | 3:17 | 9.5 | 1239 | 0 | 29 | 5 | Y | 0 | 2.3 | 1279 | 989 | 588 | 14.57 | 813 | 0 | 0 | 0.055 | 1.01 | 0.0031 | 0.035 | 0.3 | 8.04 | 18.1 | 0.37 | 0.12 | 0.002 | 0.18 | 0 | 432 | 45 | 76 | 0.006 | 12 | 0.08 | 6 | 0.004 | 0.017 | 0.005 | 0.001 | MQP-REV 2 | 0 | 1.845631 | 0.049 | 0 | 10.54654 | 18.9504 | 1.796836 | 0.5565339 | 0.9650317 | CCM-2 | 0 | 0.033 | 0 | 0 | 0 | 0 | 0 | 0 | 0 | 0 | 0 | 0 | CRD_HAP1 | 2023-10-15 | 0 |  | 2.2 | 1.8 | 1260 | 961496 | A0645362 | WITHOUT GRINDING |  | CRD_CAP1 | 1.8 | 0.9 | 1260 | #N/A | #N/A | #N/A | #N/A
2024-02-13 | 202402130160T | BYU70185 | Jajpur Slab | 1240029810700 | YK007686 | 12400298 | 304 | 1.89 | 1240 | 2B | CRS 2 | ID |  | 1.92 | 12.3 | 343 | 374 | 646 | 48.58 | 82 | 83 | 2024-01-27 07:33 | 304 | 3:13 | 11.1 | 1239 | 1149 | 29 | 5 | Y | 1142 | 4.62 | 1262 | 980 | 591 | 25.88 | 478 | 0 | 0 | 0.056 | 1.07 | 0.0026 | 0.04 | 0.23 | 8.04 | 18.25 | 0.42 | 0.19 | 0.0036 | 0.2 | 6.7 | 520 | 46 | 143 | 0.0058 | 6 | 0.076 | 11 | 0.006 | 0.023 | 0.0063 | 0.0011 | MQP-REV-4 | 0 | 1.816059 | 4.8 | 0 | 10.7621 | 18.9581 | 1.761561 | 0.5676782 | 0 | 0 | 0 | 0.015 | 0 | 0 | 0 | 0 | 0 | 0 | 0 | 0 | 0 | 0 | CRD_COMB | 2024-02-05 | 0 |  | 4.55 | 3.5 | 1240 | 999408 | YK007686 | WITHOUT GRINDING | SLIVER B-EDGE | CRD_CAP1 | 3.5 | 1.893 | 1240 | #N/A | #N/A | #N/A | #N/A
2024-02-14 | M202402130051T | B0670222 | Jajpur Slab | 1240049010500 | AK192186 | 12400490 | 304L | 2 | 1520 | 2B | CRS 2 | BODY |  | 2.03 | 12.5 | 362 | 391 | 656 | 49.8 | 84 | 85 | #N/A | #N/A | #N/A | #N/A | #N/A | #N/A | #N/A | #N/A | #N/A | #N/A | #N/A | #N/A | #N/A | #N/A | #N/A | #N/A | #N/A | #N/A | #N/A | #N/A | #N/A | #N/A | #N/A | #N/A | #N/A | #N/A | #N/A | #N/A | #N/A | #N/A | #N/A | #N/A | #N/A | #N/A | #N/A | #N/A | #N/A | #N/A | #N/A | #N/A | #N/A | #N/A | #N/A | #N/A | #N/A | #N/A | #N/A | #N/A | #N/A | #N/A | #N/A | #N/A | #N/A | #N/A | #N/A | #N/A | #N/A | #N/A | #N/A | #N/A | #N/A | #N/A | #N/A | #N/A | CRD_HAP1 | 2024-02-07 | 0 |  | 4.2 | 3.55 | 1520 | 1003539 | AK192186 | WITHOUT GRINDING |  | CRD_CAP1 | 3.55 | 2 | 1520 | #N/A | #N/A | #N/A | #N/A
2024-02-14 | 202402070007T | YK007479 | Source Slab | Y31030G230300 | YK006897 | 31030G23 | 304 | 1 | 1250 | 2D | CRS 7 | BODY |  | 1.01 | 12.5 | 306 | 337 | 665 | 49.15 | 80 | 81 | [18 empty] | #N/A | #N/A | #N/A | #N/A | #N/A | #N/A | #N/A | #N/A | #N/A | #N/A | #N/A | #N/A | #N/A | #N/A | #N/A | #N/A | #N/A | #N/A | #N/A | #N/A | #N/A | #N/A | #N/A | #N/A | #N/A | #N/A | #N/A | #N/A | #N/A | #N/A | #N/A | #N/A | #N/A | #N/A | #N/A | #N/A | #N/A | #N/A | #N/A | #N/A | #N/A | #N/A | #N/A | #N/A | #N/A | #N/A
2024-02-14 | 202402130141T | B0646039 | Jajpur Slab | 1230304020400 | A0645362 | 12303040 | 304 | 0.9 | 1260 | 2D | CRS 9 | ID |  | 0.95 | 12.5 | 259 | 286 | 613 | 59.22 | 79 | 80 | 2023-10-10 15:55 | 304 | 3:17 | 9.5 | 1239 | 0 | 29 | 5 | Y | 0 | 2.3 | 1279 | 989 | 588 | 14.57 | 813 | 0 | 0 | 0.055 | 1.01 | 0.0031 | 0.035 | 0.3 | 8.04 | 18.1 | 0.37 | 0.12 | 0.002 | 0.18 | 0 | 432 | 45 | 76 | 0.006 | 12 | 0.08 | 6 | 0.004 | 0.017 | 0.005 | 0.001 | MQP-REV 2 | 0 | 1.845631 | 0.049 | 0 | 10.54654 | 18.9504 | 1.796836 | 0.5565339 | 0.9650317 | CCM-2 | 0 | 0.033 | 0 | 0 | 0 | 0 | 0 | 0 | 0 | 0 | 0 | 0 | CRD_HAP1 | 2023-10-15 | 0 |  | 2.2 | 1.8 | 1260 | 961496 | A0645362 | WITHOUT GRINDING |  | CRD_CAP1 | 1.8 | 0.9 | 1260 | #N/A | #N/A | #N/A | #N/A
2024-02-14 | 202402130128T | M366903001 | Source Slab | Y31126G340500 | AL669030 | 31126G34 | 304 | 1.45 | 1270 | BA | BA 3 | BODY |  | 1.48 | 12.42 | 360 | 388 | 687 | 46.56 | 88 | 89 | [18 empty] | #N/A | #N/A | #N/A | #N/A | #N/A | #N/A | #N/A | #N/A | #N/A | #N/A | #N/A | #N/A | #N/A | #N/A | #N/A | #N/A | #N/A | #N/A | #N/A | #N/A | #N/A | #N/A | #N/A | #N/A | #N/A | #N/A | #N/A | #N/A | #N/A | #N/A | #N/A | #N/A | #N/A | #N/A | #N/A | #N/A | #N/A | #N/A | #N/A | #N/A | #N/A | #N/A | #N/A | #N/A | #N/A | #N/A
2024-02-14 | M202402130027T | WS00743902 | Source Slab | Y31030G220400 | YK007439 | 31030G22 | 304 | 2 | 625 | 2B | CRS 7 | OD |  | 2.04 | 12.44 | 362 | 396 | 697 | 47.74 | 87 | 88 | [18 empty] | #N/A | #N/A | #N/A | #N/A | #N/A | #N/A | #N/A | #N/A | #N/A | #N/A | #N/A | #N/A | #N/A | #N/A | #N/A | #N/A | #N/A | #N/A | #N/A | #N/A | #N/A | #N/A | #N/A | #N/A | #N/A | #N/A | #N/A | #N/A | #N/A | #N/A | #N/A | #N/A | #N/A | #N/A | #N/A | #N/A | #N/A | #N/A | #N/A | #N/A | #N/A | #N/A | #N/A | #N/A | #N/A | #N/A
2024-02-14 | 202402130146T | GX19160302 | Jajpur Slab | 2240014020500 | EX19160305 | 22400140 | 304L | 0.89 | 1219 | 2B | CRS 1 | ID |  | 0.93 | 12.48 | 313 | 340 | 612 | 50 | 88 | 89 | 2024-01-17 16:56 | EN1.4307 | 3:32 | 10.7 | 1247 | 1144 | 29 | 5 | Y | 1116 | 3.65 | 1262 | 983 | 717 | -27.89 | 586 | 0 | 0 | 0.02 | 1.34 | 0.003 | 0.039 | 0.24 | 8.04 | 18.12 | 0.5 | 0.21 | 0.002 | 0.2 | 0 | 590 | 42 | 157 | 0.004 | 15 | 0.071 | 7 | 0.006 | 0.019 | 0.006 | 0.003 | MQP-REV-04 | 0 | 1.899586 | 5.7 | 0 | 10.2332 | 18.8637 | 1.843382 | 0.5424811 | 0 | ccm-2 | 0 | 0.02 | 0 | 0 | 0 | 0 | 0 | 0 | 0 | 0 | 0 | 0 | CRD_HAP1 | 2024-01-20 | 0 |  | 3.65 | 3.1 | 1240 | 995595 | AK191603 | WITHOUT GRINDING |  | CRD_BA1 | 0.889 | 0.889 | 1240 | CRD_Z2 | 3.1 | 0.889 | 1240
2024-02-15 | 202402140107T | B0670311 | Jajpur Slab | 1240046010400 | AK192285 | 12400460 | 304 | 2.33 | 1240 | 2B | CRS 1 | BODY |  | 2.31 | 12.63 | 314 | 356 | 641 | 54.88 | 82 | 83 | 2024-02-07 04:32 | 304 | 3:26 | 11.1 | 1241 | 1146 | 30 | 5 | Y | 1124 | 4.62 | 1266 | 973 | 753 | 53.39 | 475 | 0 | 0 | 0.058 | 1.13 | 0.004 | 0.039 | 0.23 | 8.02 | 18.14 | 0.37 | 0.19 | 0.003 | 0.21 | 7.2 | 493 | 49 | 153 | 0.0055 | 12 | 0.07 | 9 | 0.003 | 0.018 | 0.002 | 0.001 | MQP-REV-4 | 0 | 1.805796 | 4.8 | 0 | 10.71636 | 18.8383 | 1.757901 | 0.5688602 | 0 | 0 | 0 | 0.029 | 0 | 0 | 0 | 0 | 0 | 0 | 0 | 0 | 0 | 0 | CRD_HAP1 | 2024-02-09 | 0 |  | 4.55 | 4.15 | 1240 | 1003683 | AK192285 | WITHOUT GRINDING |  | CRD_CAP1 | 4.15 | 2.325 | 1240 | #N/A | #N/A | #N/A | #N/A
2024-02-15 | 202402140108T | B0670311 | Jajpur Slab | 1240046010400 | AK192285 | 12400460 | 304 | 2.33 | 1240 | 2B | CRS 1 | ID |  | 2.32 | 12.66 | 323 | 360 | 641 | 56.86 | 83 | 84 | 2024-02-07 04:32 | 304 | 3:26 | 11.1 | 1241 | 1146 | 30 | 5 | Y | 1124 | 4.62 | 1266 | 973 | 753 | 53.39 | 475 | 0 | 0 | 0.058 | 1.13 | 0.004 | 0.039 | 0.23 | 8.02 | 18.14 | 0.37 | 0.19 | 0.003 | 0.21 | 7.2 | 493 | 49 | 153 | 0.0055 | 12 | 0.07 | 9 | 0.003 | 0.018 | 0.002 | 0.001 | MQP-REV-4 | 0 | 1.805796 | 4.8 | 0 | 10.71636 | 18.8383 | 1.757901 | 0.5688602 | 0 | 0 | 0 | 0.029 | 0 | 0 | 0 | 0 | 0 | 0 | 0 | 0 | 0 | 0 | CRD_HAP1 | 2024-02-09 | 0 |  | 4.55 | 4.15 | 1240 | 1003683 | AK192285 | WITHOUT GRINDING |  | CRD_CAP1 | 4.15 | 2.325 | 1240 | #N/A | #N/A | #N/A | #N/A
2024-02-15 | 202402140109T | B0670311 | Jajpur Slab | 1240046010400 | AK192285 | 12400460 | 304 | 2.33 | 1240 | 2B | CRS 1 | OD |  | 2.38 | 12.57 | 311 | 341 | 639 | 58.18 | 78 | 79 | 2024-02-07 04:32 | 304 | 3:26 | 11.1 | 1241 | 1146 | 30 | 5 | Y | 1124 | 4.62 | 1266 | 973 | 753 | 53.39 | 475 | 0 | 0 | 0.058 | 1.13 | 0.004 | 0.039 | 0.23 | 8.02 | 18.14 | 0.37 | 0.19 | 0.003 | 0.21 | 7.2 | 493 | 49 | 153 | 0.0055 | 12 | 0.07 | 9 | 0.003 | 0.018 | 0.002 | 0.001 | MQP-REV-4 | 0 | 1.805796 | 4.8 | 0 | 10.71636 | 18.8383 | 1.757901 | 0.5688602 | 0 | 0 | 0 | 0.029 | 0 | 0 | 0 | 0 | 0 | 0 | 0 | 0 | 0 | 0 | CRD_HAP1 | 2024-02-09 | 0 |  | 4.55 | 4.15 | 1240 | 1003683 | AK192285 | WITHOUT GRINDING |  | CRD_CAP1 | 4.15 | 2.325 | 1240 | #N/A | #N/A | #N/A | #N/A
2024-02-15 | 202402140106T | BBU70321 | Jajpur Slab | 1240021820500 | B0665279 | 12400218 | 304 | 2.38 | 1235 | 2B | CRS 1 | OD |  | 2.4 | 12.5 | 316 | 360 | 635 | 56.46 | 82 | 83 | 2024-01-18 05:12 | 304 | 3:18 | 11.1 | 1239 | 1120 | 32 | 7 | Y | 1079 | 6.4 | 1253 | 984 | 843 | -17.64 | 346 | 0 | 0 | 0.059 | 1.15 | 0.0035 | 0.041 | 0.25 | 8.04 | 18.05 | 0.51 | 0.24 | 0.003 | 0.21 | 0 | 415 | 54 | 166 | 0.0045 | 20 | 0.073 | 10 | 0.004 | 0.027 | 0.006 | 0.002 | MQP-REV-04 | 0 | 1.803773 | 5.3 | 0 | 10.7938 | 18.8528 | 1.746632 | 0.5725303 | 0 | ccm-2 | 0 | 0.006 | 0 | 0 | 0 | 0 | 0 | 0 | 0 | 0 | 0 | 0 | CRD_HAP1 | 2024-01-22 | 0 |  | 6.3 | 5.6 | 1235 | 995847 | A0664933 | WITHOUT GRINDING |  | CRD_CAP1 | 5.6 | 4 | 1235 | #N/A | #N/A | #N/A | #N/A
2024-02-15 | M202402140047T | EYU6176401 | Jajpur Slab | 1230414510500 | BYU61764 | 12304145 | 304 | 0.75 | 1270 | 2B | CRS 2 | BODY |  | 0.77 | 12.52 | 309 | 335 | 665 | 52.04 | 84 | 85 | #N/A | #N/A | #N/A | #N/A | #N/A | #N/A | #N/A | #N/A | #N/A | #N/A | #N/A | #N/A | #N/A | #N/A | #N/A | #N/A | #N/A | #N/A | #N/A | #N/A | #N/A | #N/A | #N/A | #N/A | #N/A | #N/A | #N/A | #N/A | #N/A | #N/A | #N/A | #N/A | #N/A | #N/A | #N/A | #N/A | #N/A | #N/A | #N/A | #N/A | #N/A | #N/A | #N/A | #N/A | #N/A | #N/A | #N/A | #N/A | #N/A | #N/A | #N/A | #N/A | #N/A | #N/A | #N/A | #N/A | #N/A | #N/A | #N/A | #N/A | #N/A | #N/A | #N/A | #N/A | CRD_COMB | 2023-12-21 | 0 |  | 2 | 1.6 | 1270 | 983177 | YK005131 | WITHOUT GRINDING | GAUGE VARIATION | CRD_CAP1 | 1.6 | 0.748 | 1270 | #N/A | #N/A | #N/A | #N/A
2024-02-15 | 202402150058T | GK00748101 | Source Slab | Y31030G270500 | YK007481 | 31030G27 | 304 | 1 | 1250 | 2B | CRCTL 1 | OD |  | 0.97 | 12.61 | 311 | 339 | 667 | 50.16 | 84 | 85 | [18 empty] | #N/A | #N/A | #N/A | #N/A | #N/A | #N/A | #N/A | #N/A | #N/A | #N/A | #N/A | #N/A | #N/A | #N/A | #N/A | #N/A | #N/A | #N/A | #N/A | #N/A | #N/A | #N/A | #N/A | #N/A | #N/A | #N/A | #N/A | #N/A | #N/A | #N/A | #N/A | #N/A | #N/A | #N/A | #N/A | #N/A | #N/A | #N/A | #N/A | #N/A | #N/A | #N/A | #N/A | #N/A | #N/A | #N/A
2024-02-15 | 202402150116T | GX66088901 | Jajpur Slab | 1230435910300 | VX66088901 | 12304359 | 304 | 0.56 | 1265 | BA | CRS 1 | BODY |  | 0.57 | 12.37 | 325 | 350 | 684 | 48.5 | 84 | 85 | 2023-12-31 00:38 | 304 | 3:10 | 11.1 | 1238 | 0 | 29 | 5 | Y | 0 | 2.7 | 1277 | 994 | 714 | 0.52 | 817 | 0 | 0 | 0.055 | 1 | 0.004 | 0.04 | 0.24 | 8.02 | 18.1 | 0.38 | 0.14 | 0.003 | 0.21 | 7.1 | 490 | 51 | 157 | 0.0054 | 16 | 0.08 | 9 | 0.003 | 0.016 | 0.003 | 0.002 | MQP-REV-4 | 0 | 1.822078 | 0.047 | 0 | 10.6158 | 18.7468 | 1.765934 | 0.5662726 | 0 | 0 | 0 | 0.033 | 0 | 0 | 0 | 0 | 0 | 0 | 0 | 0 | 0 | 0 | CRD_HAP1 | 2024-01-04 | 0 |  | 2.8 | 2.3 | 1260 | 989206 | AL660889 | WITHOUT GRINDING |  | CRD_BA1 | 0.564 | 0.564 | 1260 | CRD_Z1 | 2.3 | 0.564 | 1260
2024-02-16 | M202402150027T | NL65980903 | Source Slab | Y30913D110100 | NL65980902 | 30913D11 | 304 | 1.2 | 1250 | NO4 | REWINDING | OD |  | 1.25 | 12.47 | 334 | 376 | 678 | 45.86 | 88 | 89 | [18 empty] | #N/A | #N/A | #N/A | #N/A | #N/A | #N/A | #N/A | #N/A | #N/A | #N/A | #N/A | #N/A | #N/A | #N/A | #N/A | #N/A | #N/A | #N/A | #N/A | #N/A | #N/A | #N/A | #N/A | #N/A | #N/A | #N/A | #N/A | #N/A | #N/A | #N/A | #N/A | #N/A | #N/A | #N/A | #N/A | #N/A | #N/A | #N/A | #N/A | #N/A | #N/A | #N/A | #N/A | #N/A | #N/A | #N/A
2024-02-16 | 202402150059T | GK00287402 | Source Slab | Y30622D060600 | NK00287402 | 30622D06 | 304 | 0.8 | 1250 | NO4 | CRCTL 1 | OD |  | 0.84 | 12.41 | 317 | 351 | 637 | 49.58 | 83 | 84 | [18 empty] | #N/A | #N/A | #N/A | #N/A | #N/A | #N/A | #N/A | #N/A | #N/A | #N/A | #N/A | #N/A | #N/A | #N/A | #N/A | #N/A | #N/A | #N/A | #N/A | #N/A | #N/A | #N/A | #N/A | #N/A | #N/A | #N/A | #N/A | #N/A | #N/A | #N/A | #N/A | #N/A | #N/A | #N/A | #N/A | #N/A | #N/A | #N/A | #N/A | #N/A | #N/A | #N/A | #N/A | #N/A | #N/A | #N/A
2024-02-16 | M202402150033T | BYU70139 | Source Slab | Y31011B300100 | YK005015 | 31011B30 | 304L | 0.96 | 1270 | 2B | CRS 5 | OD |  | 0.9 | 12.3 | 308 | 336 | 681 | 48.48 | 87 | 88 | [18 empty] | #N/A | #N/A | #N/A | #N/A | #N/A | #N/A | #N/A | #N/A | #N/A | #N/A | #N/A | #N/A | #N/A | #N/A | #N/A | #N/A | #N/A | #N/A | #N/A | #N/A | #N/A | #N/A | #N/A | #N/A | #N/A | #N/A | #N/A | #N/A | #N/A | #N/A | #N/A | #N/A | #N/A | #N/A | #N/A | #N/A | #N/A | #N/A | #N/A | #N/A | #N/A | #N/A | #N/A | #N/A | #N/A | #N/A
2024-02-16 | 202402140110T | GBU6921101 | Jajpur Slab | 1240005010500 | BBU69211 | 12400050 | 304 | 0.5 | 1270 | 2B | CRS 1 | ID |  | 0.56 | 12.53 | 311 | 337 | 626 | 53.5 | 82 | 83 | 2024-01-23 15:55 | 304 | 3:20 | 11.1 | 1243 | 1143 | 29 | 5 | Y | 1107 | 2.3 | 1304 | 992 | 718 | -12.55 | 956 | 0 | 0 | 0.058 | 1.09 | 0.0043 | 0.041 | 0.26 | 8.02 | 18.08 | 0.42 | 0.21 | 0.003 | 0.2 | 6.8 | 500 | 54 | 163 | 0.0047 | 20 | 0.071 | 10 | 0.004 | 0.023 | 0.005 | 0.002 | MQP-REV-4 | 0 | 1.808817 | 0.054 | 0 | 10.7639 | 18.8567 | 1.751846 | 0.5708263 | 0 | 0 | 0 | 0.014 | 0 | 0 | 0 | 0 | 0 | 0 | 0 | 0 | 0 | 0 | CRD_HAP1 | 2024-01-27 | 0 |  | 2.3 | 1.85 | 1270 | 997989 | A0666136 | WITHOUT GRINDING |  | CRD_CAP1 | 1.85 | 0.9 | 1270 | #N/A | #N/A | #N/A | #N/A
2024-02-16 | M202402160003T | BYU70300 | Jajpur Slab | 1240029910200 | YK007684 | 12400299 | 304 | 1.89 | 1240 | 2B | CRS 2 | OD |  | 1.95 | 12.48 | 316 | 362 | 646 | 57.4 | 80 | 81 | 2024-01-27 19:36 | 304 | 3:42 | 11.1 | 1241 | 1144 | 32 | 5 | Y | 1112 | 4.6 | 1256 | 1003 | 745 | 14.47 | 480 | 0 | 0 | 0.058 | 1.05 | 0.004 | 0.044 | 0.42 | 8.04 | 18.05 | 0.46 | 0.22 | 0.003 | 0.21 | 0 | 490 | 52 | 162 | 0.0058 | 6 | 0.079 | 8 | 0.006 | 0.023 | 0.007 | 0.001 | MQP-REV-4 | 0 | 1.851378 | 4.9 | 0 | 10.7973 | 19.0904 | 1.768072 | 0.5655879 | 0 | 0 | 0 | 0.014 | 0 | 0 | 0 | 0 | 0 | 0 | 0 | 0 | 0 | 0 | CRD_COMB | 2024-02-05 | 0 |  | 4.55 | 3.5 | 1240 | 999427 | YK007684 | WITHOUT GRINDING |  | CRD_CAP1 | 3.5 | 1.893 | 1240 | #N/A | #N/A | #N/A | #N/A
2024-02-16 | M202402160004T | BYU70300 | Jajpur Slab | 1240029910200 | YK007684 | 12400299 | 304 | 1.89 | 1240 | 2B | CRS 2 | ID |  | 2.03 | 12.42 | 311 | 348 | 629 | 57.7 | 79 | 80 | 2024-01-27 19:36 | 304 | 3:42 | 11.1 | 1241 | 1144 | 32 | 5 | Y | 1112 | 4.6 | 1256 | 1003 | 745 | 14.47 | 480 | 0 | 0 | 0.058 | 1.05 | 0.004 | 0.044 | 0.42 | 8.04 | 18.05 | 0.46 | 0.22 | 0.003 | 0.21 | 0 | 490 | 52 | 162 | 0.0058 | 6 | 0.079 | 8 | 0.006 | 0.023 | 0.007 | 0.001 | MQP-REV-4 | 0 | 1.851378 | 4.9 | 0 | 10.7973 | 19.0904 | 1.768072 | 0.5655879 | 0 | 0 | 0 | 0.014 | 0 | 0 | 0 | 0 | 0 | 0 | 0 | 0 | 0 | 0 | CRD_COMB | 2024-02-05 | 0 |  | 4.55 | 3.5 | 1240 | 999427 | YK007684 | WITHOUT GRINDING |  | CRD_CAP1 | 3.5 | 1.893 | 1240 | #N/A | #N/A | #N/A | #N/A
2024-02-16 | M202402160005T | G065137801 | Jajpur Slab | 1230387810600 | N065137802 | 12303878 | 304 | 1.5 | 1250 | NO4 | CRCTL 2 | BODY |  | 1.5 | 12.6 | 320 | 356 | 655 | 51.3 | 86 | 87 | #N/A | #N/A | #N/A | #N/A | #N/A | #N/A | #N/A | #N/A | #N/A | #N/A | #N/A | #N/A | #N/A | #N/A | #N/A | #N/A | #N/A | #N/A | #N/A | #N/A | #N/A | #N/A | #N/A | #N/A | #N/A | #N/A | #N/A | #N/A | #N/A | #N/A | #N/A | #N/A | #N/A | #N/A | #N/A | #N/A | #N/A | #N/A | #N/A | #N/A | #N/A | #N/A | #N/A | #N/A | #N/A | #N/A | #N/A | #N/A | #N/A | #N/A | #N/A | #N/A | #N/A | #N/A | #N/A | #N/A | #N/A | #N/A | #N/A | #N/A | #N/A | #N/A | #N/A | #N/A | CRD_HAP1 | 2023-11-17 | 0 |  | 3.2 | 2.7 | 1270 | 974249 | AK189288 | WITHOUT GRINDING |  | CRD_CAP1 | 2.7 | 1.5 | 1270 | #N/A | #N/A | #N/A | #N/A
2024-02-16 | 202402150115T | GX66088901 | Jajpur Slab | 1230435910300 | VX66088901 | 12304359 | 304 | 0.56 | 1265 | BA | CRS 1 | ID |  | 0.56 | 12.46 | 304 | 328 | 649 | 51.6 | 83 | 84 | 2023-12-31 00:38 | 304 | 3:10 | 11.1 | 1238 | 0 | 29 | 5 | Y | 0 | 2.7 | 1277 | 994 | 714 | 0.52 | 817 | 0 | 0 | 0.055 | 1 | 0.004 | 0.04 | 0.24 | 8.02 | 18.1 | 0.38 | 0.14 | 0.003 | 0.21 | 7.1 | 490 | 51 | 157 | 0.0054 | 16 | 0.08 | 9 | 0.003 | 0.016 | 0.003 | 0.002 | MQP-REV-4 | 0 | 1.822078 | 0.047 | 0 | 10.6158 | 18.7468 | 1.765934 | 0.5662726 | 0 | 0 | 0 | 0.033 | 0 | 0 | 0 | 0 | 0 | 0 | 0 | 0 | 0 | 0 | CRD_HAP1 | 2024-01-04 | 0 |  | 2.8 | 2.3 | 1260 | 989206 | AL660889 | WITHOUT GRINDING |  | CRD_BA1 | 0.564 | 0.564 | 1260 | CRD_Z1 | 2.3 | 0.564 | 1260
2024-02-16 | M202402160025T | BYU70306 | Jajpur Slab | 2240020010100 | YK007689 | 22400200 | 304 | 1.87 | 1240 | 2B | CRS 2 | BODY |  | 1.88 | 12.55 | 299 | 369 | 647 | 48.3 | 81 | 82 | 2024-01-27 07:40 | 304 | 3:15 | 11.1 | 1239 | 1150 | 29 | 5 | Y | 1136 | 4.62 | 1276 | 980 | 587 | 37.15 | 478 | 0 | 0 | 0.061 | 1.15 | 0.005 | 0.039 | 0.25 | 8.05 | 18.15 | 0.42 | 0.22 | 0.004 | 0.2 | 0 | 530 | 46 | 124 | 0.0037 | 6 | 0.072 | 10 | 0.005 | 0.023 | 0.0066 | 0.001 | MQP-REV-4 | 0 | 1.786866 | 5.1 | 0 | 10.9211 | 18.9264 | 1.733012 | 0.57703 | 0 | 0 | 0 | 0.013 | 0 | 0 | 0 | 0 | 0 | 0 | 0 | 0 | 0 | 0 | CRD_COMB | 2024-02-05 | 0 |  | 4.55 | 3.5 | 1240 | 999409 | YK007689 | WITHOUT GRINDING | GAUGE VARIATION | CRD_CAP1 | 3.5 | 1.873 | 1240 | #N/A | #N/A | #N/A | #N/A
2024-02-16 | M202402160026T | BYU70306 | Jajpur Slab | 2240020010100 | YK007689 | 22400200 | 304 | 1.87 | 1240 | 2B | CRS 2 | OD |  | 1.9 | 12.68 | 349 | 376 | 640 | 47.9 | 81 | 82 | 2024-01-27 07:40 | 304 | 3:15 | 11.1 | 1239 | 1150 | 29 | 5 | Y | 1136 | 4.62 | 1276 | 980 | 587 | 37.15 | 478 | 0 | 0 | 0.061 | 1.15 | 0.005 | 0.039 | 0.25 | 8.05 | 18.15 | 0.42 | 0.22 | 0.004 | 0.2 | 0 | 530 | 46 | 124 | 0.0037 | 6 | 0.072 | 10 | 0.005 | 0.023 | 0.0066 | 0.001 | MQP-REV-4 | 0 | 1.786866 | 5.1 | 0 | 10.9211 | 18.9264 | 1.733012 | 0.57703 | 0 | 0 | 0 | 0.013 | 0 | 0 | 0 | 0 | 0 | 0 | 0 | 0 | 0 | 0 | CRD_COMB | 2024-02-05 | 0 |  | 4.55 | 3.5 | 1240 | 999409 | YK007689 | WITHOUT GRINDING | GAUGE VARIATION | CRD_CAP1 | 3.5 | 1.873 | 1240 | #N/A | #N/A | #N/A | #N/A
2024-02-16 | M202402160032T | GBU6931601 | Source Slab | Y30912A230300 | BBU69316 | 30912A23 | 304 | 0.6 | 1273 | 2B | CRS 5 | BODY |  | 0.6 | 12.41 | 326 | 354 | 635 | 48.24 | 81 | 82 | [18 empty] | #N/A | #N/A | #N/A | #N/A | #N/A | #N/A | #N/A | #N/A | #N/A | #N/A | #N/A | #N/A | #N/A | #N/A | #N/A | #N/A | #N/A | #N/A | #N/A | #N/A | #N/A | #N/A | #N/A | #N/A | #N/A | #N/A | #N/A | #N/A | #N/A | #N/A | #N/A | #N/A | #N/A | #N/A | #N/A | #N/A | #N/A | #N/A | #N/A | #N/A | #N/A | #N/A | #N/A | #N/A | #N/A | #N/A
2024-02-18 | 202402170036T | A0670816 | Jajpur Slab | 2240033120200 | 1005456 | 22400331 | 304 | 2.8 | 1550 | 2E | SPM | ID |  | 2.81 | 12.4 | 364 | 390 | 616 | 49.66 | 83 | 84 | 2024-02-12 06:09 | 304 | 3:22 | 9.2 | 1237 | 1148 | 29 | 5 | Y | 1106 | 3.4 | 1558 | 979 | 720 | 10.24 | 541 | 0 | 0 | 0.058 | 1.08 | 0.005 | 0.042 | 0.27 | 8.04 | 18.15 | 0.56 | 0.25 | 0.003 | 0.19 | 0 | 440 | 53 | 156 | 0.005 | 15 | 0.074 | 10 | 0.011 | 0.026 | 0.003 | 0.002 | MQP-REV-4 | 0 | 1.820784 | 4.9 | 0 | 10.8356 | 19.0125 | 1.754633 | 0.5699198 | 0 | CCM-2 | 0 | 0.022 | 0 | 0 | 0 | 0 | 0 | 0 | 0 | 0 | 0 | 0 | CRD_HAP1 | 2024-02-15 | 0 |  | 3.3 | 2.8 | 1550 | 1005456 | A0670816 | WITHOUT GRINDING | POOR SHAPE/WAVINESS | #N/A | #N/A | #N/A | #N/A | #N/A | #N/A | #N/A | #N/A
2024-02-18 | M202402170067T | YK007587 | Source Slab | Y31126H220300 | 1000987 | 31126H22 | 304 | 1.45 | 1270 | 2B | COMBO | BODY |  | 1.44 | 12.55 | 304 | 332 | 659 | 50.88 | 88 | 89 | [18 empty] | #N/A | #N/A | #N/A | #N/A | #N/A | #N/A | #N/A | #N/A | #N/A | #N/A | #N/A | #N/A | #N/A | #N/A | #N/A | #N/A | #N/A | #N/A | #N/A | #N/A | #N/A | #N/A | #N/A | #N/A | #N/A | #N/A | #N/A | #N/A | #N/A | #N/A | #N/A | #N/A | #N/A | #N/A | #N/A | #N/A | #N/A | #N/A | #N/A | #N/A | #N/A | #N/A | #N/A | #N/A | #N/A | #N/A
2024-02-18 | 202402180010T | G065713602 | Jajpur Slab | 1230415520400 | N065713601 | 12304155 | 304L | 1 | 1500 | NO4 | CRCTL 2 | OD |  | 0.99 | 12.65 | 314 | 343 | 610 | 49.04 | 86 | 87 | 2023-12-14 23:10 | EN1.4307 | 3:17 | 10.3 | 1245 | 0 | 29 | 5 | Y | 0 | 2.6 | 1531 | 995 | 716 | 29.33 | 797 | 0 | 0 | 0.023 | 1.31 | 0.0029 | 0.039 | 0.21 | 8.03 | 18.11 | 0.43 | 0.2 | 0.003 | 0.22 | 7 | 682 | 48 | 133 | 0.003 | 21 | 0.077 | 7 | 0.004 | 0.0245 | 0.005 | 0.001 | MQP REV-04 | 0 | 1.867574 | 0.052 | 0 | 10.34054 | 18.794 | 1.817507 | 0.5502043 | 0 | CCM-2 | 0 | 0.022 | 0 | 0 | 0 | 0 | 0 | 0 | 0 | 0 | 0 | 0 | CRD_HAP1 | 2023-12-17 | 0 |  | 2.5 | 2.1 | 1520 | 984065 | A0656620 | PATTERN GRINDING |  | CRD_CAP1 | 2.1 | 1 | 1520 | #N/A | #N/A | #N/A | #N/A
2024-02-19 | 202402180071T | BYU71204 | Jajpur Slab | 2240019810500 | YK007648 | 22400198 | 304 | 1.2 | 1240 | 2B | CRS 1 | ID |  | 1.16 | 12.49 | 287 | 309 | 607 | 55.04 | 80 | 81 | 2024-01-27 08:30 | 304 | 3:09 | 11.1 | 1240 | 1144 | 29 | 5 | Y | 1134 | 3.87 | 1270 | 996 | 584 | 12.01 | 569 | 0 | 0 | 0.061 | 1.08 | 0.003 | 0.04 | 0.33 | 8.04 | 18.2 | 0.44 | 0.24 | 0.003 | 0.19 | 0 | 514 | 47 | 152 | 0.0046 | 22 | 0.074 | 9 | 0.006 | 0.025 | 0.005 | 0.001 | MQP-REV-4 | 0 | 1.82515 | 4.9 | 0 | 10.88668 | 19.1248 | 1.756716 | 0.5692441 | 0 | 0 | 0 | 0.01 | 0 | 0 | 0 | 0 | 0 | 0 | 0 | 0 | 0 | 0 | CRD_COMB | 2024-02-05 | 0 |  | 3.8 | 2.3 | 1240 | 999363 | YK007648 | WITHOUT GRINDING | GAUGE VARIATION | CRD_CAP1 | 2.3 | 1.126 | 1240 | #N/A | #N/A | #N/A | #N/A
2024-02-19 | 202402180067T | EY00417302 | Source Slab | Y30809A210300 | BY004173 | 30809A21 | 304 | 0.88 | 1270 | 2B | CRS 1 | ID |  | 0.94 | 12.35 | 267 | 291 | 638 | 55.86 | 84 | 85 | [18 empty] | #N/A | #N/A | #N/A | #N/A | #N/A | #N/A | #N/A | #N/A | #N/A | #N/A | #N/A | #N/A | #N/A | #N/A | #N/A | #N/A | #N/A | #N/A | #N/A | #N/A | #N/A | #N/A | #N/A | #N/A | #N/A | #N/A | #N/A | #N/A | #N/A | #N/A | #N/A | #N/A | #N/A | #N/A | #N/A | #N/A | #N/A | #N/A | #N/A | #N/A | #N/A | #N/A | #N/A | #N/A | #N/A | #N/A
2024-02-19 | 202402180066T | BYU71204 | Jajpur Slab | 2240019810500 | YK007648 | 22400198 | 304 | 1.2 | 1240 | 2B | CRS 1 | OD |  | 1.16 | 12.66 | 310 | 333 | 615 | 55.88 | 83 | 84 | 2024-01-27 08:30 | 304 | 3:09 | 11.1 | 1240 | 1144 | 29 | 5 | Y | 1134 | 3.87 | 1270 | 996 | 584 | 12.01 | 569 | 0 | 0 | 0.061 | 1.08 | 0.003 | 0.04 | 0.33 | 8.04 | 18.2 | 0.44 | 0.24 | 0.003 | 0.19 | 0 | 514 | 47 | 152 | 0.0046 | 22 | 0.074 | 9 | 0.006 | 0.025 | 0.005 | 0.001 | MQP-REV-4 | 0 | 1.82515 | 4.9 | 0 | 10.88668 | 19.1248 | 1.756716 | 0.5692441 | 0 | 0 | 0 | 0.01 | 0 | 0 | 0 | 0 | 0 | 0 | 0 | 0 | 0 | 0 | CRD_COMB | 2024-02-05 | 0 |  | 3.8 | 2.3 | 1240 | 999363 | YK007648 | WITHOUT GRINDING | GAUGE VARIATION | CRD_CAP1 | 2.3 | 1.126 | 1240 | #N/A | #N/A | #N/A | #N/A
2024-02-19 | 202402180069T | EY00417302 | Source Slab | Y30809A210300 | BY004173 | 30809A21 | 304 | 0.88 | 1270 | 2B | CRS 1 | OD |  | 0.94 | 12.55 | 283 | 312 | 644 | 51.3 | 87 | 88 | [18 empty] | #N/A | #N/A | #N/A | #N/A | #N/A | #N/A | #N/A | #N/A | #N/A | #N/A | #N/A | #N/A | #N/A | #N/A | #N/A | #N/A | #N/A | #N/A | #N/A | #N/A | #N/A | #N/A | #N/A | #N/A | #N/A | #N/A | #N/A | #N/A | #N/A | #N/A | #N/A | #N/A | #N/A | #N/A | #N/A | #N/A | #N/A | #N/A | #N/A | #N/A | #N/A | #N/A | #N/A | #N/A | #N/A | #N/A
2024-02-20 | M202402200033T | YK008495 | Source Slab | Y31119D270500 | YK007598 | 31119D27 | 304 | 1.15 | 1270 | 2B | CRS 7 | ID |  | 1.16 | 12.48 | 296 | 326 | 637 | 51 | 85 | 86 | [18 empty] | #N/A | #N/A | #N/A | #N/A | #N/A | #N/A | #N/A | #N/A | #N/A | #N/A | #N/A | #N/A | #N/A | #N/A | #N/A | #N/A | #N/A | #N/A | #N/A | #N/A | #N/A | #N/A | #N/A | #N/A | #N/A | #N/A | #N/A | #N/A | #N/A | #N/A | #N/A | #N/A | #N/A | #N/A | #N/A | #N/A | #N/A | #N/A | #N/A | #N/A | #N/A | #N/A | #N/A | #N/A | #N/A | #N/A
2024-02-20 | 202402200029T | YK008509 | Jajpur Slab | 1230427920300 | BB661722 | 12304279 | 304 | 1.47 | 1270 | 2B | CRS 2 | OD |  | 1.45 | 12.55 | 340 | 374 | 676 | 45.42 | 89 | 89 | 2023-12-30 18:47 | 304 | 3:12 | 11.1 | 1239 | 0 | 32 | 7 | Y | 0 | 6.4 | 1288 | 960 | 802 | -10.65 | 348 | 0 | 0 | 0.057 | 0.94 | 0.0046 | 0.04 | 0.26 | 8.02 | 18.13 | 0.38 | 0.19 | 0.003 | 0.21 | 0 | 428 | 56 | 124 | 0.0047 | 13 | 0.076 | 10 | 0.007 | 0.021 | 0.005 | 0.001 | MQP-REV-4 | 0 | 1.846053 | 0.05 | 0 | 10.55316 | 18.8833 | 1.78935 | 0.5588621 | 0 | CCM-2 | 0 | 0.0183 | 0 | 0 | 0 | 0 | 0 | 0 | 0 | 0 | 0 | 0 | CRD_HAP1 | 2024-01-03 | 0 |  | 6.3 | 5.7 | 1270 | 989111 | A0660715 | WITHOUT GRINDING |  | CRD_CAP1 | 5.7 | 4 | 1270 | #N/A | #N/A | #N/A | #N/A
2024-02-20 | 202402180065T | BYU71204 | Jajpur Slab | 2240019810500 | YK007648 | 22400198 | 304 | 1.2 | 1240 | 2B | CRS 1 | BODY |  | 1.14 | 12.3 | 308 | 337 | 629 | 52.86 | 85 | 86 | 2024-01-27 08:30 | 304 | 3:09 | 11.1 | 1240 | 1144 | 29 | 5 | Y | 1134 | 3.87 | 1270 | 996 | 584 | 12.01 | 569 | 0 | 0 | 0.061 | 1.08 | 0.003 | 0.04 | 0.33 | 8.04 | 18.2 | 0.44 | 0.24 | 0.003 | 0.19 | 0 | 514 | 47 | 152 | 0.0046 | 22 | 0.074 | 9 | 0.006 | 0.025 | 0.005 | 0.001 | MQP-REV-4 | 0 | 1.82515 | 4.9 | 0 | 10.88668 | 19.1248 | 1.756716 | 0.5692441 | 0 | 0 | 0 | 0.01 | 0 | 0 | 0 | 0 | 0 | 0 | 0 | 0 | 0 | 0 | CRD_COMB | 2024-02-05 | 0 |  | 3.8 | 2.3 | 1240 | 999363 | YK007648 | WITHOUT GRINDING | GAUGE VARIATION | CRD_CAP1 | 2.3 | 1.126 | 1240 | #N/A | #N/A | #N/A | #N/A
2024-02-20 | 202402200127T | NK00407402 | Jajpur Slab | 2230196710600 | NK00407401 | 22301967 | 304L | 0.8 | 1250 | NO4 | CRCTL 1 | OD |  | 0.82 | 12.52 | 371 | 400 | 655 | 53.08 | 86 | 87 | 2023-10-24 02:03 | EN1.4307 | 3:47 | 11 | 1244 | 0 | 29 | 5 | Y | 0 | 3.12 | 1275 | 976 | 718 | 6.53 | 695 | 0 | 0 | 0.021 | 1.34 | 0.0026 | 0.037 | 0.26 | 8.04 | 18.17 | 0.51 | 0.19 | 0.002 | 0.2 | 0 | 685 | 49 | 150 | 0.0046 | 12 | 0.067 | 7 | 0.003 | 0.022 | 0.006 | 0.001 | MQP-REV-03 | 0 | 1.883274 | 0.052 | 0 | 10.4001 | 18.9063 | 1.817896 | 0.5500865 | 0.9989451 | 0 | 0 | 0.016 | 0 | 0 | 0 | 0 | 0 | 0 | 0 | 0 | 0 | 0 | CRD_HAP1 | 2023-10-29 | 0 |  | 3.05 | 2.6 | 1240 | 966009 | A0647874 | WITHOUT GRINDING |  | CRD_CAP1 | 2.6 | 1.4 | 1240 | #N/A | #N/A | #N/A | #N/A
2024-02-21 | 202402200146T | B0671419 | Jajpur Slab | 2240033120500 | AK192394 | 22400331 | 304 | 1.89 | 1550 | 2B | CRS 1 | OD |  | 1.94 | 12.54 | 327 | 352 | 625 | 54 | 79 | 80 | 2024-02-12 06:15 | 304 | 3:19 | 9.2 | 1240 | 1148 | 29 | 5 | Y | 1109 | 3.95 | 1556 | 974 | 714 | 15 | 466 | 0 | 0 | 0.058 | 1.08 | 0.005 | 0.042 | 0.27 | 8.04 | 18.15 | 0.56 | 0.25 | 0.003 | 0.19 | 0 | 440 | 53 | 156 | 0.005 | 15 | 0.074 | 10 | 0.011 | 0.026 | 0.003 | 0.002 | MQP-REV-4 | 0 | 1.820784 | 4.9 | 0 | 10.8356 | 19.0125 | 1.754633 | 0.5699198 | 0 | CCM-2 | 0 | 0.022 | 0 | 0 | 0 | 0 | 0 | 0 | 0 | 0 | 0 | 0 | CRD_HAP1 | 2024-02-14 | 0 |  | 3.95 | 3.4 | 1550 | 1005458 | AK192394 | WITHOUT GRINDING |  | #N/A | #N/A | #N/A | #N/A | #N/A | #N/A | #N/A | #N/A
2024-02-21 | 202402210019T | BY671837 | Jajpur Slab | 2240020110700 | YK007680 | 22400201 | 304 | 1.89 | 1240 | 2B | REWINDING | BODY |  | 1.92 | 12.5 | 313 | 341 | 635 | 52 | 80 | 81 | 2024-01-28 04:01 | 304 | 3:40 | 11.1 | 1243 | 1139 | 29 | 5 | Y | 1100 | 4.55 | 1258 | 984 | 608 | 11.11 | 473 | 0 | 0 | 0.057 | 1.18 | 0.0041 | 0.041 | 0.33 | 8.05 | 18.07 | 0.44 | 0.2 | 0.004 | 0.2 | 0 | 485 | 53 | 150 | 0.0047 | 5 | 0.075 | 6 | 0.005 | 0.022 | 0.008 | 0.001 | MQP-REV-4 | 0 | 1.81898 | 5.2 | 0 | 10.7985 | 18.943 | 1.754225 | 0.5700523 | 0 | 0 | 0 | 0.014 | 0 | 0 | 0 | 0 | 0 | 0 | 0 | 0 | 0 | 0 | CRD_COMB | 2024-02-05 | 0 |  | 4.55 | 3.5 | 1240 | 999586 | YK007680 | EXTRA GRINDING |  | CRD_CAP1 | 3.5 | 1.893 | 1240 | #N/A | #N/A | #N/A | #N/A
2024-02-22 | 202402220050T | BY671972 | Jajpur Slab | 2240019910300 | YK007672 | 22400199 | 304 | 1.89 | 1240 | 2B | CRS 2 | BODY |  | 1.91 | 12.3 | 300 | 327 | 603 | 49.1 | 80 | 81 | #N/A | #N/A | #N/A | #N/A | #N/A | #N/A | #N/A | #N/A | #N/A | #N/A | #N/A | #N/A | #N/A | #N/A | #N/A | #N/A | #N/A | #N/A | 0.062 | 1.05 | 0.0038 | 0.041 | 0.25 | 8.04 | 18.16 | 0.46 | 0.21 | 0.002 | 0.2 | 0 | 490 | 53 | 126 | 0.0038 | 5 | 0.073 | 6 | 0.003 | 0.028 | 0.006 | 0.001 | MQP-REV-4 | 0 | 1.798192 | 5.2 | 0 | 10.8853 | 18.9167 | 1.737821 | 0.5754333 | 0 | 0 | 0 | 0.009 | 0 | 0 | 0 | 0 | 0 | 0 | 0 | 0 | 0 | 0 | CRD_COMB | 2024-02-05 | 0 |  | 4.55 | 3.5 | 1240 | 999430 | YK007672 | WITHOUT GRINDING |  | CRD_CAP1 | 3.5 | 1.893 | 1240 | #N/A | #N/A | #N/A | #N/A
2024-02-22 | M202402210083T | G067081201 | Jajpur Slab | 1240057720300 | U067081201 | 12400577 | 304 | 3 | 1524 | NO1 | CRS 4 | ID |  | 2.79 | 12.3 | 360 | 388 | 645 | 52.82 | 85 | 86 | 2024-02-13 18:24 | 304 | 3:09 | 9.2 | 1242 | 1148 | 29 | 5 | Y | 1102 | 3.37 | 1563 | 985 | 718 | 10.57 | 541 | 0 | 0 | 0.055 | 0.93 | 0.0038 | 0.039 | 0.32 | 8.02 | 18.1 | 0.41 | 0.15 | 0.004 | 0.19 | 0 | 360 | 42 | 73 | 0.005 | 20 | 0.083 | 11 | 0.004 | 0.017 | 0.008 | 0.004 | MQP-REV 04 | 0 | 1.877003 | 4.3 | 0 | 10.4395 | 18.8835 | 1.808851 | 0.5528371 | 0 | CCM-2 | 0 | 0.018 | 0 | 0 | 0 | 0 | 0 | 0 | 0 | 0 | 0 | 0 | CRD_HAP1 | 2024-02-15 | 0 |  | 3.3 | 2.8 | 1550 | 1006156 | A0670812 | SELECTIVE GRINDING | POOR SHAPE/WAVINESS | #N/A | #N/A | #N/A | #N/A | #N/A | #N/A | #N/A | #N/A
2024-02-22 | 202402210150T | BY671970 | Jajpur Slab | 1240029810300 | YK007671 | 12400298 | 304 | 1.89 | 1240 | 2B | CRS 5 | OD |  | 1.93 | 12.52 | 307 | 337 | 627 | 48.14 | 82 | 83 | 2024-01-27 19:33 | 304 | 3:44 | 11.1 | 1240 | 1142 | 32 | 5 | Y | 1087 | 4.6 | 1257 | 1008 | 745 | 6.65 | 481 | 0 | 0 | 0.056 | 1.07 | 0.0026 | 0.04 | 0.23 | 8.04 | 18.25 | 0.42 | 0.19 | 0.0036 | 0.2 | 6.7 | 520 | 46 | 143 | 0.0058 | 6 | 0.076 | 11 | 0.006 | 0.023 | 0.0063 | 0.0011 | MQP-REV-4 | 0 | 1.816059 | 4.8 | 0 | 10.7621 | 18.9581 | 1.761561 | 0.5676782 | 0 | 0 | 0 | 0.015 | 0 | 0 | 0 | 0 | 0 | 0 | 0 | 0 | 0 | 0 | CRD_COMB | 2024-02-05 | 0 |  | 4.55 | 3.5 | 1240 | 999426 | YK007671 | WITHOUT GRINDING |  | CRD_CAP1 | 3.5 | 1.893 | 1240 | #N/A | #N/A | #N/A | #N/A
2024-02-22 | 202402210077T | BYU71858 | Jajpur Slab | 2240020110300 | YK007712 | 22400201 | 304 | 0.94 | 1240 | 2B | CRS 1 | OD |  | 1.03 | 12.55 | 296 | 330 | 635 | 52.1 | 82 | 83 | 2024-01-27 08:55 | 304 | 3:15 | 11.1 | 1241 | 1141 | 29 | 5 | Y | 1125 | 3.68 | 1261 | 991 | 588 | 4.48 | 597 | 0 | 0 | 0.057 | 1.18 | 0.0041 | 0.041 | 0.33 | 8.05 | 18.07 | 0.44 | 0.2 | 0.004 | 0.2 | 0 | 485 | 53 | 150 | 0.0047 | 5 | 0.075 | 6 | 0.005 | 0.022 | 0.008 | 0.001 | MQP-REV-4 | 0 | 1.81898 | 5.2 | 0 | 10.7985 | 18.943 | 1.754225 | 0.5700523 | 0 | 0 | 0 | 0.014 | 0 | 0 | 0 | 0 | 0 | 0 | 0 | 0 | 0 | 0 | CRD_COMB | 2024-02-05 | 0 |  | 3.6 | 2.1 | 1240 | 999368 | YK007712 | WITHOUT GRINDING | GAUGE VARIATION | CRD_CAP1 | 2.1 | 0.938 | 1240 | #N/A | #N/A | #N/A | #N/A
2024-02-22 | 202402210079T | BYU71869 | Jajpur Slab | 2240018720300 | YK007651 | 22400187 | 304 | 0.94 | 1240 | 2B | CRS 1 | OD |  | 1.02 | 12.42 | 296 | 326 | 635 | 55.76 | 81 | 82 | 2024-01-27 20:24 | 304 | 3:38 | 11.1 | 1241 | 1148 | 30 | 5 | Y | 1103 | 3.6 | 1255 | 1010 | 607 | 17.95 | 607 | 0 | 0 | 0.059 | 1.03 | 0.003 | 0.04 | 0.25 | 8.02 | 18.12 | 0.42 | 0.21 | 0.002 | 0.22 | 0 | 430 | 53 | 150 | 0.00145 | 15 | 0.072 | 8 | 0.004 | 0.023 | 0.005 | 0.001 | MQP-REV-4 | 0 | 1.825261 | 5.2 | 0 | 10.6679 | 18.8767 | 1.769486 | 0.5651359 | 0 | CCM-2 | 0 | 0.016 | 0 | 0 | 0 | 0 | 0 | 0 | 0 | 0 | 0 | 0 | CRD_COMB | 2024-02-05 | 0 |  | 3.5 | 1.9 | 1240 | 999441 | YK007651 | BOTH GRINDING | GAUGE VARIATION | CRD_CAP1 | 1.9 | 0.938 | 1240 | #N/A | #N/A | #N/A | #N/A
2024-02-22 | M202402220036T | B0671654 | Jajpur Slab | 1230414810400 | AK190640 | 12304148 | 304L | 3 | 1550 | 2B | CRCTL 1 | OD |  | 2.94 | 12.12 | 326 | 360 | 604 | 49.58 | 84 | 85 | 2023-12-14 12:18 | EN1.4307 | 3:19 | 9 | 1236 | 0 | 29 | 5 | Y | 0 | 4.87 | 1564 | 977 | 754 | 42.47 | 367 | 0 | 0 | 0.022 | 1.3 | 0.003 | 0.037 | 0.27 | 8.05 | 18.1 | 0.62 | 0.21 | 0.003 | 0.21 | 0 | 651 | 50 | 160 | 0.004 | 25 | 0.091 | 10 | 0.012 | 0.026 | 0.004 | 0.003 | MQP REV-04 | 0 | 1.877556 | 0.05 | 0 | 10.48142 | 18.8997 | 1.803162 | 0.5545813 | 0 | 0 | 0 | 0.024 | 0 | 0 | 0 | 0 | 0 | 0 | 0 | 0 | 0 | 0 | CRD_HAP1 | 2023-12-16 | 0 |  | 4.8 | 4.75 | 1550 | 983705 | AK190640 | WITHOUT GRINDING | UNROLLED PORTION | CRD_CAP1 | 4.75 | 3 | 1550 | #N/A | #N/A | #N/A | #N/A
2024-02-22 | 202402220021T | B0672011 | Jajpur Slab | 1240031010200 | AK191937 | 12400310 | 304 | 1.41 | 1550 | 2B | CRS 1 | OD |  | 1.44 | 12.3 | 308 | 340 | 636 | 51.24 | 81 | 82 | 2024-01-24 18:36 | 304 | 3:17 | 9.2 | 1241 | 1145 | 30 | 5 | Y | 1117 | 3.12 | 1565 | 996 | 718 | 26.61 | 586 | 0 | 0 | 0.058 | 1.07 | 0.0041 | 0.041 | 0.25 | 8.05 | 18.17 | 0.46 | 0.21 | 0.003 | 0.2 | 0 | 500 | 54 | 167 | 0.0044 | 17 | 0.078 | 10 | 0.004 | 0.024 | 0.005 | 0.001 | MQP-REV-4 | 0 | 1.80806 | 5.2 | 0 | 10.8277 | 18.9317 | 1.748451 | 0.5719349 | 0 | 0 | 0 | 0.0152 | 0 | 0 | 0 | 0 | 0 | 0 | 0 | 0 | 0 | 0 | CRD_HAP1 | 2024-01-28 | 0 |  | 3.05 | 2.6 | 1550 | 998923 | AK191937 | WITHOUT GRINDING |  | CRD_CAP1 | 2.6 | 1.413 | 1550 | #N/A | #N/A | #N/A | #N/A
2024-02-22 | M202402220037T | B0671654 | Jajpur Slab | 1230414810400 | AK190640 | 12304148 | 304L | 3 | 1550 | 2B | CRCTL 1 | BODY |  | 2.95 | 12.3 | 295 | 343 | 590 | 48.7 | 79 | 80 | 2023-12-14 12:18 | EN1.4307 | 3:19 | 9 | 1236 | 0 | 29 | 5 | Y | 0 | 4.87 | 1564 | 977 | 754 | 42.47 | 367 | 0 | 0 | 0.022 | 1.3 | 0.003 | 0.037 | 0.27 | 8.05 | 18.1 | 0.62 | 0.21 | 0.003 | 0.21 | 0 | 651 | 50 | 160 | 0.004 | 25 | 0.091 | 10 | 0.012 | 0.026 | 0.004 | 0.003 | MQP REV-04 | 0 | 1.877556 | 0.05 | 0 | 10.48142 | 18.8997 | 1.803162 | 0.5545813 | 0 | 0 | 0 | 0.024 | 0 | 0 | 0 | 0 | 0 | 0 | 0 | 0 | 0 | 0 | CRD_HAP1 | 2023-12-16 | 0 |  | 4.8 | 4.75 | 1550 | 983705 | AK190640 | WITHOUT GRINDING | UNROLLED PORTION | CRD_CAP1 | 4.75 | 3 | 1550 | #N/A | #N/A | #N/A | #N/A
2024-02-22 | 202402220020T | B0672011 | Jajpur Slab | 1240031010200 | AK191937 | 12400310 | 304 | 1.41 | 1550 | 2B | CRS 1 | BODY |  | 1.44 | 12.3 | 320 | 348 | 633 | 52 | 82 | 83 | 2024-01-24 18:36 | 304 | 3:17 | 9.2 | 1241 | 1145 | 30 | 5 | Y | 1117 | 3.12 | 1565 | 996 | 718 | 26.61 | 586 | 0 | 0 | 0.058 | 1.07 | 0.0041 | 0.041 | 0.25 | 8.05 | 18.17 | 0.46 | 0.21 | 0.003 | 0.2 | 0 | 500 | 54 | 167 | 0.0044 | 17 | 0.078 | 10 | 0.004 | 0.024 | 0.005 | 0.001 | MQP-REV-4 | 0 | 1.80806 | 5.2 | 0 | 10.8277 | 18.9317 | 1.748451 | 0.5719349 | 0 | 0 | 0 | 0.0152 | 0 | 0 | 0 | 0 | 0 | 0 | 0 | 0 | 0 | 0 | CRD_HAP1 | 2024-01-28 | 0 |  | 3.05 | 2.6 | 1550 | 998923 | AK191937 | WITHOUT GRINDING |  | CRD_CAP1 | 2.6 | 1.413 | 1550 | #N/A | #N/A | #N/A | #N/A
2024-02-22 | 202402220055T | B0672010 | Jajpur Slab | 2240033120800 | A0670488 | 22400331 | 304 | 1.41 | 1550 | 2B | CRS 2 | OD |  | 1.43 | 12.51 | 289 | 321 | 608 | 55 | 78 | 79 | 2024-02-09 02:37 | 304 | 3:12 | 10.1 | 1238 | 1147 | 29 | 5 | Y | 1075 | 3 | 1564 | 976 | 713 | 12.78 | 677 | 0 | 0 | 0.058 | 1.08 | 0.005 | 0.042 | 0.27 | 8.04 | 18.15 | 0.56 | 0.25 | 0.003 | 0.19 | 0 | 440 | 53 | 156 | 0.005 | 15 | 0.074 | 10 | 0.011 | 0.026 | 0.003 | 0.002 | MQP-REV-4 | 0 | 1.820784 | 4.9 | 0 | 10.8356 | 19.0125 | 1.754633 | 0.5699198 | 0 | CCM-2 | 0 | 0.022 | 0 | 0 | 0 | 0 | 0 | 0 | 0 | 0 | 0 | 0 | CRD_HAP1 | 2024-02-14 | 0 |  | 3 | 2.6 | 1550 | 1004566 | A0670488 | WITHOUT GRINDING |  | CRD_CAP1 | 2.6 | 1.413 | 1550 | #N/A | #N/A | #N/A | #N/A
2024-02-22 | M202402220039T | B0671799 | Source Slab | Y31125H320300 | A0670801 | 31125H32 | 304L | 2 | 1270 | 2B | CRCTL 1 | ID |  | 1.99 | 12.42 | 323 | 349 | 642 | 52 | 83 | 84 | [18 empty] | #N/A | #N/A | #N/A | #N/A | #N/A | #N/A | #N/A | #N/A | #N/A | #N/A | #N/A | #N/A | #N/A | #N/A | #N/A | #N/A | #N/A | #N/A | #N/A | #N/A | #N/A | #N/A | #N/A | #N/A | #N/A | #N/A | #N/A | #N/A | #N/A | #N/A | #N/A | #N/A | #N/A | #N/A | #N/A | #N/A | #N/A | #N/A | #N/A | #N/A | #N/A | #N/A | #N/A | #N/A | #N/A | #N/A
2024-02-22 | 202402220090T | BYU71950 | Jajpur Slab | 1240003410800 | YK006975 | 12400034 | 304 | 1.42 | 1235 | 2B | CRS 5 | OD |  | 1.43 | 12.46 | 325 | 354 | 626 | 61.28 | 84 | 85 | 2024-01-10 21:29 | 304 | 3:31 | 11.1 | 1238 | 0 | 29 | 5 | Y | 0 | 4.2 | 1257 | 983 | 587 | -28.81 | 524 | 0 | 0 | 0.061 | 1.09 | 0.005 | 0.039 | 0.26 | 8.04 | 18.05 | 0.46 | 0.24 | 0.003 | 0.21 | 0 | 470 | 50 | 150 | 0.002 | 22 | 0.077 | 8 | 0.008 | 0.028 | 0.005 | 0.002 | MQP-REV-4 | 0 | 1.797547 | 0.052 | 0 | 10.8473 | 18.8718 | 1.739769 | 0.5747888 | 0 | 0 | 0 | 0.018 | 0 | 0 | 0 | 0 | 0 | 0 | 0 | 0 | 0 | 0 | CRD_COMB | 2024-01-24 | 0 |  | 4.2 | 2.7 | 1235 | 992804 | YK006975 | WITHOUT GRINDING | ROLL MARK | CRD_CAP1 | 2.7 | 1.419 | 1235 | #N/A | #N/A | #N/A | #N/A
2024-02-22 | 202402220102T | BK191927 | Jajpur Slab | 1240030610300 | AK191927 | 12400306 | 304 | 1.89 | 1550 | 2B | CRS 1 | OD |  | 1.89 | 12.52 | 312 | 341 | 631 | 57.84 | 81 | 82 | 2024-01-24 17:58 | 304 | 3:23 | 9.2 | 1238 | 1141 | 30 | 5 | Y | 1117 | 3.95 | 1564 | 994 | 720 | 51.02 | 462 | 0 | 0 | 0.065 | 1.08 | 0.0036 | 0.04 | 0.28 | 8.05 | 18.05 | 0.4 | 0.16 | 0.003 | 0.21 | 0 | 445 | 53 | 147 | 0.0045 | 18 | 0.085 | 4 | 0.004 | 0.017 | 0.004 | 0.002 | MQP-REV-4 | 0 | 1.789951 | 5 | 0 | 10.8467 | 18.7862 | 1.731974 | 0.5773759 | 0 | 0 | 0 | 0.008 | 0 | 0 | 0 | 0 | 0 | 0 | 0 | 0 | 0 | 0 | CRD_HAP1 | 2024-01-28 | 0 |  | 3.95 | 3.5 | 1550 | 998554 | AK191927 | WITHOUT GRINDING |  | CRD_CAP1 | 3.5 | 1.893 | 1550 | #N/A | #N/A | #N/A | #N/A
2024-02-22 | M202402220063T | BYU71839 | Jajpur Slab | 2240019810400 | YK007704 | 22400198 | 304 | 1.89 | 1240 | 2B | CRS 5 | OD |  | 1.9 | 12.57 | 324 | 360 | 636 | 57.44 | 81 | 82 | 2024-01-27 19:54 | 304 | 3:40 | 11.1 | 1238 | 1144 | 32 | 5 | Y | 1119 | 4.6 | 1262 | 1009 | 749 | 14.34 | 480 | 0 | 0 | 0.061 | 1.08 | 0.003 | 0.04 | 0.33 | 8.04 | 18.2 | 0.44 | 0.24 | 0.003 | 0.19 | 0 | 514 | 47 | 152 | 0.0046 | 22 | 0.074 | 9 | 0.006 | 0.025 | 0.005 | 0.001 | MQP-REV-4 | 0 | 1.82515 | 4.9 | 0 | 10.88668 | 19.1248 | 1.756716 | 0.5692441 | 0 | 0 | 0 | 0.01 | 0 | 0 | 0 | 0 | 0 | 0 | 0 | 0 | 0 | 0 | CRD_COMB | 2024-02-05 | 0 |  | 4.55 | 3.5 | 1240 | 999431 | YK007704 | WITHOUT GRINDING | GAUGE VARIATION | CRD_CAP1 | 3.5 | 1.893 | 1240 | #N/A | #N/A | #N/A | #N/A
2024-02-22 | 202402220105T | B0672011 | Jajpur Slab | 1240031010200 | AK191937 | 12400310 | 304 | 1.41 | 1550 | 2B | CRS 1 | ID |  | 1.42 | 12.56 | 319 | 348 | 626 | 57.66 | 85 | 86 | 2024-01-24 18:36 | 304 | 3:17 | 9.2 | 1241 | 1145 | 30 | 5 | Y | 1117 | 3.12 | 1565 | 996 | 718 | 26.61 | 586 | 0 | 0 | 0.058 | 1.07 | 0.0041 | 0.041 | 0.25 | 8.05 | 18.17 | 0.46 | 0.21 | 0.003 | 0.2 | 0 | 500 | 54 | 167 | 0.0044 | 17 | 0.078 | 10 | 0.004 | 0.024 | 0.005 | 0.001 | MQP-REV-4 | 0 | 1.80806 | 5.2 | 0 | 10.8277 | 18.9317 | 1.748451 | 0.5719349 | 0 | 0 | 0 | 0.0152 | 0 | 0 | 0 | 0 | 0 | 0 | 0 | 0 | 0 | 0 | CRD_HAP1 | 2024-01-28 | 0 |  | 3.05 | 2.6 | 1550 | 998923 | AK191937 | WITHOUT GRINDING |  | CRD_CAP1 | 2.6 | 1.413 | 1550 | #N/A | #N/A | #N/A | #N/A
2024-02-22 | M202402220066T | VZ65477401 | Jajpur Slab | 2230231410700 | M365477401 | 22302314 | 304 | 1.45 | 1250 | BA | CRS 2 | ID |  | 1.46 | 12.44 | 285 | 308 | 635 | 54.76 | 83 | 84 | 2023-11-21 01:52 | 304 | 3:40 | 11.1 | 1233 | 0 | 30 | 5 | Y | 0 | 4.97 | 1264 | 983 | 747 | -6.94 | 444 | 0 | 0 | 0.055 | 1.13 | 0.005 | 0.041 | 0.29 | 8.05 | 18.12 | 0.44 | 0.22 | 0.001 | 0.21 | 0 | 430 | 50 | 130 | 0.002 | 11 | 0.073 | 5 | 0.005 | 0.025 | 0.006 | 0.002 | MQP-Rev-4 | 0 | 1.836854 | 0.044 | 0 | 10.6609 | 18.9514 | 1.777655 | 0.5625389 | 0.9334453 | 0 | 0 | 0.03 | 0 | 0 | 0 | 0 | 0 | 0 | 0 | 0 | 0 | 0 | CRD_HAP1 | 2023-11-29 | 0 |  | 4.9 | 4.5 | 1250 | 977101 | A0653574 | WITHOUT GRINDING |  | CRD_CAP1 | 4.5 | 3 | 1250 | CRD_Z2 | 3 | 1.45 | 1250
2024-02-22 | 202402220100T | BYU71762 | Jajpur Slab | 2240008810300 | YK006972 | 22400088 | 304 | 0.75 | 1260 | 2B | CRS 1 | OD |  | 0.76 | 12.56 | 305 | 327 | 623 | 52.9 | 81 | 82 | 2024-01-16 17:59 | 304 | 3:51 | 11.1 | 1243 | 1132 | 29 | 5 | Y | 1109 | 2.47 | 1281 | 997 | 587 | -17.17 | 895 | 0 | 0 | 0.055 | 1.04 | 0.0044 | 0.042 | 0.37 | 8.02 | 18.14 | 0.45 | 0.21 | 0.004 | 0.21 | 0 | 460 | 52 | 156 | 0.005 | 5 | 0.077 | 6 | 0.009 | 0.025 | 0.006 | 0.003 | MQP – REV 4 | 0 | 1.867204 | 0.052 | 0 | 10.6556 | 19.0967 | 1.792175 | 0.5579812 | 0 | 0 | 0 | 0.017 | 0 | 0 | 0 | 0 | 0 | 0 | 0 | 0 | 0 | 0 | CRD_COMB | 2024-01-24 | 0 |  | 2.4 | 1.5 | 1260 | 994758 | YK006972 | SELECTIVE GRINDING |  | CRD_CAP1 | 1.5 | 0.748 | 1260 | #N/A | #N/A | #N/A | #N/A
2024-02-22 | 202402220081T | BYU71905 | Jajpur Slab | 2240018720500 | YK007716 | 22400187 | 304 | 1.04 | 1240 | 2B | CRS 3 | BODY |  | 1.05 | 12.62 | 314 | 343 | 636 | 58.74 | 84 | 85 | 2024-01-27 20:31 | 304 | 3:38 | 11.1 | 1245 | 1149 | 29 | 5 | Y | 1099 | 3.5 | 1255 | 1016 | 618 | 7.45 | 621 | 0 | 0 | 0.059 | 1.03 | 0.003 | 0.04 | 0.25 | 8.02 | 18.12 | 0.42 | 0.21 | 0.002 | 0.22 | 0 | 430 | 53 | 150 | 0.00145 | 15 | 0.072 | 8 | 0.004 | 0.023 | 0.005 | 0.001 | MQP-REV-4 | 0 | 1.825261 | 5.2 | 0 | 10.6679 | 18.8767 | 1.769486 | 0.5651359 | 0 | CCM-2 | 0 | 0.016 | 0 | 0 | 0 | 0 | 0 | 0 | 0 | 0 | 0 | 0 | CRD_COMB | 2024-02-06 | 0 |  | 3.5 | 1.9 | 1240 | 999443 | YK007716 | BOTH GRINDING | GAUGE VARIATION | CRD_CAP1 | 1.9 | 1.038 | 1240 | CRD_Z2 | 1.038 | 0.58 | 1219
2024-02-22 | 202402220101T | BK191927 | Jajpur Slab | 1240030610300 | AK191927 | 12400306 | 304 | 1.89 | 1550 | 2B | CRS 1 | ID |  | 2.05 | 12.56 | 325 | 363 | 674 | 51.38 | 84 | 85 | 2024-01-24 17:58 | 304 | 3:23 | 9.2 | 1238 | 1141 | 30 | 5 | Y | 1117 | 3.95 | 1564 | 994 | 720 | 51.02 | 462 | 0 | 0 | 0.065 | 1.08 | 0.0036 | 0.04 | 0.28 | 8.05 | 18.05 | 0.4 | 0.16 | 0.003 | 0.21 | 0 | 445 | 53 | 147 | 0.0045 | 18 | 0.085 | 4 | 0.004 | 0.017 | 0.004 | 0.002 | MQP-REV-4 | 0 | 1.789951 | 5 | 0 | 10.8467 | 18.7862 | 1.731974 | 0.5773759 | 0 | 0 | 0 | 0.008 | 0 | 0 | 0 | 0 | 0 | 0 | 0 | 0 | 0 | 0 | CRD_HAP1 | 2024-01-28 | 0 |  | 3.95 | 3.5 | 1550 | 998554 | AK191927 | WITHOUT GRINDING |  | CRD_CAP1 | 3.5 | 1.893 | 1550 | #N/A | #N/A | #N/A | #N/A
2024-02-22 | M202402220067T | VZ65477401 | Jajpur Slab | 2230231410700 | M365477401 | 22302314 | 304 | 1.45 | 1250 | BA | CRS 2 | BODY |  | 1.47 | 12.64 | 245 | 283 | 619 | 58.02 | 84 | 85 | 2023-11-21 01:52 | 304 | 3:40 | 11.1 | 1233 | 0 | 30 | 5 | Y | 0 | 4.97 | 1264 | 983 | 747 | -6.94 | 444 | 0 | 0 | 0.055 | 1.13 | 0.005 | 0.041 | 0.29 | 8.05 | 18.12 | 0.44 | 0.22 | 0.001 | 0.21 | 0 | 430 | 50 | 130 | 0.002 | 11 | 0.073 | 5 | 0.005 | 0.025 | 0.006 | 0.002 | MQP-Rev-4 | 0 | 1.836854 | 0.044 | 0 | 10.6609 | 18.9514 | 1.777655 | 0.5625389 | 0.9334453 | 0 | 0 | 0.03 | 0 | 0 | 0 | 0 | 0 | 0 | 0 | 0 | 0 | 0 | CRD_HAP1 | 2023-11-29 | 0 |  | 4.9 | 4.5 | 1250 | 977101 | A0653574 | WITHOUT GRINDING |  | CRD_CAP1 | 4.5 | 3 | 1250 | CRD_Z2 | 3 | 1.45 | 1250
2024-02-22 | 202402220093T | YK008506 | Jajpur Slab | 1240029520700 | BYU70188 | 12400295 | 304 | 1.15 | 1240 | 2B | CRS 2 | BODY |  | 1.13 | 12.65 | 325 | 357 | 649 | 56.82 | 86 | 87 | 2024-01-27 07:07 | 304 | 3:13 | 11.1 | 1239 | 1141 | 29 | 5 | Y | 1131 | 4.62 | 1266 | 976 | 590 | 24.68 | 478 | 0 | 0 | 0.055 | 1.08 | 0.005 | 0.039 | 0.35 | 8.05 | 18.22 | 0.42 | 0.22 | 0.003 | 0.2 | 0 | 493 | 49 | 132 | 0.0042 | 16 | 0.077 | 10 | 0.005 | 0.026 | 0.005 | 0.002 | MQP-REV-4 | 0 | 1.856765 | 5.4 | 0 | 10.71486 | 19.1434 | 1.786622 | 0.5597156 | 0 | CCM-2 | 0 | 0.009 | 0 | 0 | 0 | 0 | 0 | 0 | 0 | 0 | 0 | 0 | CRD_COMB | 2024-02-05 | 0 |  | 4.55 | 3.5 | 1240 | 999355 | YKOO7691 | WITHOUT GRINDING | GAUGE VARIATION | CRD_CAP1 | 3.5 | 1.873 | 1240 | #N/A | #N/A | #N/A | #N/A
2024-02-22 | M202402220064T | BYU71839 | Jajpur Slab | 2240019810400 | YK007704 | 22400198 | 304 | 1.89 | 1240 | 2B | CRS 5 | BODY |  | 1.9 | 12.63 | 320 | 358 | 636 | 54.9 | 80 | 81 | 2024-01-27 19:54 | 304 | 3:40 | 11.1 | 1238 | 1144 | 32 | 5 | Y | 1119 | 4.6 | 1262 | 1009 | 749 | 14.34 | 480 | 0 | 0 | 0.061 | 1.08 | 0.003 | 0.04 | 0.33 | 8.04 | 18.2 | 0.44 | 0.24 | 0.003 | 0.19 | 0 | 514 | 47 | 152 | 0.0046 | 22 | 0.074 | 9 | 0.006 | 0.025 | 0.005 | 0.001 | MQP-REV-4 | 0 | 1.82515 | 4.9 | 0 | 10.88668 | 19.1248 | 1.756716 | 0.5692441 | 0 | 0 | 0 | 0.01 | 0 | 0 | 0 | 0 | 0 | 0 | 0 | 0 | 0 | 0 | CRD_COMB | 2024-02-05 | 0 |  | 4.55 | 3.5 | 1240 | 999431 | YK007704 | WITHOUT GRINDING | GAUGE VARIATION | CRD_CAP1 | 3.5 | 1.893 | 1240 | #N/A | #N/A | #N/A | #N/A
2024-02-22 | 202402220104T | BBU72032 | Jajpur Slab | 1240028210700 | BU671581 | 12400282 | 304 | 1.89 | 1550 | 2B | CRS 1 | BODY |  | 1.91 | 12.67 | 295 | 350 | 641 | 56.7 | 82 | 83 | 2024-01-24 17:19 | 304 | 3:25 | 9.2 | 1242 | 1140 | 32 | 5 | Y | 1138 | 5.05 | 1566 | 971 | 749 | 32.88 | 361 | 0 | 0 | 0.055 | 1.04 | 0.003 | 0.037 | 0.44 | 8.06 | 18.14 | 0.43 | 0.22 | 0.002 | 0.2 | 0 | 498 | 53 | 128 | 0.0046 | 20 | 0.072 | 8 | 0.005 | 0.022 | 0.007 | 0.001 | MQP-REV-4 | 0 | 1.874839 | 4.8 | 0 | 10.72956 | 19.1914 | 1.788647 | 0.5590817 | 0 | 0 | 0 | 0.012 | 0 | 0 | 0 | 0 | 0 | 0 | 0 | 0 | 0 | 0 | CRD_HAP1 | 2024-01-27 | 0 |  | 4.95 | 4.5 | 1550 | 998671 | AK191910 | WITHOUT GRINDING | DUSTY SURFACE | CRD_CAP1 | 4.5 | 2.842 | 1550 | #N/A | #N/A | #N/A | #N/A
2024-02-22 | 202402220099T | BYU71762 | Jajpur Slab | 2240008810300 | YK006972 | 22400088 | 304 | 0.75 | 1260 | 2B | CRS 1 | BODY |  | 0.76 | 12.64 | 266 | 302 | 613 | 52.84 | 80 | 81 | 2024-01-16 17:59 | 304 | 3:51 | 11.1 | 1243 | 1132 | 29 | 5 | Y | 1109 | 2.47 | 1281 | 997 | 587 | -17.17 | 895 | 0 | 0 | 0.055 | 1.04 | 0.0044 | 0.042 | 0.37 | 8.02 | 18.14 | 0.45 | 0.21 | 0.004 | 0.21 | 0 | 460 | 52 | 156 | 0.005 | 5 | 0.077 | 6 | 0.009 | 0.025 | 0.006 | 0.003 | MQP – REV 4 | 0 | 1.867204 | 0.052 | 0 | 10.6556 | 19.0967 | 1.792175 | 0.5579812 | 0 | 0 | 0 | 0.017 | 0 | 0 | 0 | 0 | 0 | 0 | 0 | 0 | 0 | 0 | CRD_COMB | 2024-01-24 | 0 |  | 2.4 | 1.5 | 1260 | 994758 | YK006972 | SELECTIVE GRINDING |  | CRD_CAP1 | 1.5 | 0.748 | 1260 | #N/A | #N/A | #N/A | #N/A
2024-02-22 | M202402220062T | BYU71839 | Jajpur Slab | 2240019810400 | YK007704 | 22400198 | 304 | 1.89 | 1240 | 2B | CRS 5 | ID |  | 1.89 | 12.63 | 317 | 351 | 627 | 53.34 | 79 | 80 | 2024-01-27 19:54 | 304 | 3:40 | 11.1 | 1238 | 1144 | 32 | 5 | Y | 1119 | 4.6 | 1262 | 1009 | 749 | 14.34 | 480 | 0 | 0 | 0.061 | 1.08 | 0.003 | 0.04 | 0.33 | 8.04 | 18.2 | 0.44 | 0.24 | 0.003 | 0.19 | 0 | 514 | 47 | 152 | 0.0046 | 22 | 0.074 | 9 | 0.006 | 0.025 | 0.005 | 0.001 | MQP-REV-4 | 0 | 1.82515 | 4.9 | 0 | 10.88668 | 19.1248 | 1.756716 | 0.5692441 | 0 | 0 | 0 | 0.01 | 0 | 0 | 0 | 0 | 0 | 0 | 0 | 0 | 0 | 0 | CRD_COMB | 2024-02-05 | 0 |  | 4.55 | 3.5 | 1240 | 999431 | YK007704 | WITHOUT GRINDING | GAUGE VARIATION | CRD_CAP1 | 3.5 | 1.893 | 1240 | #N/A | #N/A | #N/A | #N/A
2024-02-22 | M202402220038T | B0671799 | Source Slab | Y31125H320300 | A0670801 | 31125H32 | 304L | 2 | 1270 | 2B | CRCTL 1 | BODY |  | 1.99 | 12.3 | 306 | 333 | 623 | 47.7 | 82 | 83 | [18 empty] | #N/A | #N/A | #N/A | #N/A | #N/A | #N/A | #N/A | #N/A | #N/A | #N/A | #N/A | #N/A | #N/A | #N/A | #N/A | #N/A | #N/A | #N/A | #N/A | #N/A | #N/A | #N/A | #N/A | #N/A | #N/A | #N/A | #N/A | #N/A | #N/A | #N/A | #N/A | #N/A | #N/A | #N/A | #N/A | #N/A | #N/A | #N/A | #N/A | #N/A | #N/A | #N/A | #N/A | #N/A | #N/A | #N/A
2024-02-22 | 202402220053T | YK008506 | Jajpur Slab | 1240029520700 | BYU70188 | 12400295 | 304 | 1.15 | 1240 | 2B | CRS 2 | OD |  | 1.2 | 12.58 | 251 | 283 | 604 | 52.9 | 80 | 81 | 2024-01-27 07:07 | 304 | 3:13 | 11.1 | 1239 | 1141 | 29 | 5 | Y | 1131 | 4.62 | 1266 | 976 | 590 | 24.68 | 478 | 0 | 0 | 0.055 | 1.08 | 0.005 | 0.039 | 0.35 | 8.05 | 18.22 | 0.42 | 0.22 | 0.003 | 0.2 | 0 | 493 | 49 | 132 | 0.0042 | 16 | 0.077 | 10 | 0.005 | 0.026 | 0.005 | 0.002 | MQP-REV-4 | 0 | 1.856765 | 5.4 | 0 | 10.71486 | 19.1434 | 1.786622 | 0.5597156 | 0 | CCM-2 | 0 | 0.009 | 0 | 0 | 0 | 0 | 0 | 0 | 0 | 0 | 0 | 0 | CRD_COMB | 2024-02-05 | 0 |  | 4.55 | 3.5 | 1240 | 999355 | YKOO7691 | WITHOUT GRINDING | GAUGE VARIATION | CRD_CAP1 | 3.5 | 1.873 | 1240 | #N/A | #N/A | #N/A | #N/A
2024-02-22 | 202402210076T | BYU71858 | Jajpur Slab | 2240020110300 | YK007712 | 22400201 | 304 | 0.94 | 1240 | 2B | CRS 1 | BODY |  | 0.97 | 12.7 | 303 | 328 | 623 | 51.04 | 79 | 80 | 2024-01-27 08:55 | 304 | 3:15 | 11.1 | 1241 | 1141 | 29 | 5 | Y | 1125 | 3.68 | 1261 | 991 | 588 | 4.48 | 597 | 0 | 0 | 0.057 | 1.18 | 0.0041 | 0.041 | 0.33 | 8.05 | 18.07 | 0.44 | 0.2 | 0.004 | 0.2 | 0 | 485 | 53 | 150 | 0.0047 | 5 | 0.075 | 6 | 0.005 | 0.022 | 0.008 | 0.001 | MQP-REV-4 | 0 | 1.81898 | 5.2 | 0 | 10.7985 | 18.943 | 1.754225 | 0.5700523 | 0 | 0 | 0 | 0.014 | 0 | 0 | 0 | 0 | 0 | 0 | 0 | 0 | 0 | 0 | CRD_COMB | 2024-02-05 | 0 |  | 3.6 | 2.1 | 1240 | 999368 | YK007712 | WITHOUT GRINDING | GAUGE VARIATION | CRD_CAP1 | 2.1 | 0.938 | 1240 | #N/A | #N/A | #N/A | #N/A
2024-02-23 | 202402230122T | BY672182 | Jajpur Slab | 1240027820700 | YK007682 | 12400278 | 304 | 1.89 | 1240 | 2B | CRS 2 | OD |  | 1.92 | 12.58 | 329 | 354 | 627 | 48.36 | 80 | 81 | 2024-01-28 04:15 | 304 | 3:45 | 11.1 | 1241 | 1134 | 29 | 5 | Y | 1108 | 4.55 | 1261 | 985 | 621 | 16.77 | 485 | 0 | 0 | 0.06 | 1.05 | 0.004 | 0.038 | 0.29 | 8.02 | 18.25 | 0.49 | 0.17 | 0.002 | 0.21 | 0 | 445 | 53 | 152 | 0.004 | 17 | 0.081 | 4 | 0.004 | 0.018 | 0.005 | 0.001 | MQP-REV-4 | 0 | 1.8315 | 4.9 | 0 | 10.7874 | 19.0079 | 1.762046 | 0.5675219 | 0 | CCM-2 | 0 | 0.015 | 0 | 0 | 0 | 0 | 0 | 0 | 0 | 0 | 0 | 0 | CRD_COMB | 2024-02-05 | 0 |  | 4.55 | 3.5 | 1240 | 999696 | YK007682 | WITHOUT GRINDING |  | CRD_CAP1 | 3.5 | 1.893 | 1240 | #N/A | #N/A | #N/A | #N/A
2024-02-23 | M202402230037T | YK008713 | Source Slab | Y31127H250400 | YK007630 | 31127H25 | 304 | 1 | 1270 | 2B | CRCTL 2 | ID |  | 1.03 | 12.48 | 309 | 338 | 682 | 48 | 86 | 87 | [18 empty] | #N/A | #N/A | #N/A | #N/A | #N/A | #N/A | #N/A | #N/A | #N/A | #N/A | #N/A | #N/A | #N/A | #N/A | #N/A | #N/A | #N/A | #N/A | #N/A | #N/A | #N/A | #N/A | #N/A | #N/A | #N/A | #N/A | #N/A | #N/A | #N/A | #N/A | #N/A | #N/A | #N/A | #N/A | #N/A | #N/A | #N/A | #N/A | #N/A | #N/A | #N/A | #N/A | #N/A | #N/A | #N/A | #N/A
2024-02-23 | M202402230036T | YK008713 | Source Slab | Y31127H250400 | YK007630 | 31127H25 | 304 | 1 | 1270 | 2B | CRCTL 2 | BODY |  | 1.03 | 12.63 | 284 | 317 | 655 | 50.16 | 85 | 86 | [18 empty] | #N/A | #N/A | #N/A | #N/A | #N/A | #N/A | #N/A | #N/A | #N/A | #N/A | #N/A | #N/A | #N/A | #N/A | #N/A | #N/A | #N/A | #N/A | #N/A | #N/A | #N/A | #N/A | #N/A | #N/A | #N/A | #N/A | #N/A | #N/A | #N/A | #N/A | #N/A | #N/A | #N/A | #N/A | #N/A | #N/A | #N/A | #N/A | #N/A | #N/A | #N/A | #N/A | #N/A | #N/A | #N/A | #N/A
2024-02-23 | 202402230212T | BBU63799 | Jajpur Slab | 1230388220500 | B0663799 | 12303882 | 304 | 3 | 1520 | 2B | CRCTL 2 | BODY |  | 3 | 12.59 | 333 | 374 | 633 | 49.72 | 83 | 84 | 2023-11-15 01:39 | 304 | 3:08 | 13.5 | 1237 | 0 | 32 | 7 | Y | 0 | 6.1 | 1527 | 949 | 801 | 23.2 | 443 | 0 | 0 | 0.06 | 1.04 | 0.002 | 0.04 | 0.22 | 8.02 | 18.12 | 0.41 | 0.18 | 0.001 | 0.22 | 7 | 470 | 55 | 132 | 0.003 | 12 | 0.069 | 10 | 0.006 | 0.018 | 0.005 | 0.004 | MQP-Rev-4 | 0 | 1.802127 | 0.045 | 0 | 10.7398 | 18.7916 | 1.749716 | 0.5715213 | 0.8861979 | CCM-2 | 0 | 0.024 | 0 | 0 | 0 | 0 | 0 | 0 | 0 | 0 | 0 | 0 | CRD_HAP1 | 2023-11-21 | 0 |  | 6 | 6 | 1520 | 974286 | A0651754 | WITHOUT GRINDING | FURNACE STOP | CRD_CAP1 | 6 | 4.5 | 1520 | #N/A | #N/A | #N/A | #N/A
2024-02-23 | 202402230197T | H067201002 | Jajpur Slab | 2240033120800 | B0672010 | 22400331 | 304 | 1.5 | 1524 | 2B | CRS 2 | BODY |  | 1.43 | 12.51 | 309 | 333 | 607 | 49.82 | 81 | 82 | 2024-02-09 02:37 | 304 | 3:12 | 10.1 | 1238 | 1147 | 29 | 5 | Y | 1075 | 3 | 1564 | 976 | 713 | 12.78 | 677 | 0 | 0 | 0.058 | 1.08 | 0.005 | 0.042 | 0.27 | 8.04 | 18.15 | 0.56 | 0.25 | 0.003 | 0.19 | 0 | 440 | 53 | 156 | 0.005 | 15 | 0.074 | 10 | 0.011 | 0.026 | 0.003 | 0.002 | MQP-REV-4 | 0 | 1.820784 | 4.9 | 0 | 10.8356 | 19.0125 | 1.754633 | 0.5699198 | 0 | CCM-2 | 0 | 0.022 | 0 | 0 | 0 | 0 | 0 | 0 | 0 | 0 | 0 | 0 | CRD_HAP1 | 2024-02-14 | 0 |  | 3 | 2.6 | 1550 | 1004566 | A0670488 | WITHOUT GRINDING |  | CRD_CAP1 | 2.6 | 1.413 | 1550 | #N/A | #N/A | #N/A | #N/A
2024-02-24 | 202402240008T | BY672327 | Jajpur Slab | 2240025920300 | YK007710 | 22400259 | 304 | 1.13 | 1240 | 2B | CRS 1 | BODY |  | 1.15 | 12.5 | 308 | 332 | 615 | 49.26 | 85 | 86 | 2024-01-28 04:44 | 304 | 3:39 | 11.1 | 1243 | 1144 | 29 | 5 | Y | 1116 | 3.87 | 1260 | 983 | 596 | 7.51 | 571 | 0 | 0 | 0.055 | 0.98 | 0.0048 | 0.042 | 0.22 | 8.04 | 18.05 | 0.41 | 0.29 | 0.003 | 0.2 | 7 | 466 | 55 | 167 | 0.006 | 6 | 0.072 | 6 | 0.008 | 0.025 | 0.004 | 0.002 | MQP-REV-4 | 0 | 1.826695 | 4.4 | 0 | 10.62552 | 18.8863 | 1.777447 | 0.5626046 | 0 | CCM-2 | 0 | 0.017 | 0 | 0 | 0 | 0 | 0 | 0 | 0 | 0 | 0 | 0 | CRD_COMB | 2024-02-05 | 0 |  | 3.8 | 2.3 | 1240 | 1000881 | YK007710 | WITHOUT GRINDING | GAUGE VARIATION | CRD_CAP1 | 2.3 | 1.126 | 1240 | #N/A | #N/A | #N/A | #N/A
2024-02-24 | 202402240010T | BY672423 | Jajpur Slab | 1240022320700 | YK008173 | 12400223 | 304 | 1.42 | 1235 | 2B | CRS 1 | ID |  | 1.43 | 12.67 | 310 | 341 | 633 | 54.92 | 82 | 82 | 2024-02-04 10:43 | 304 | 3:12 | 12.65 | 1242 | 1133 | 30 | 5 | Y | 1116 | 4.3 | 1256 | 960 | 583 | 34.21 | 571 | 0 | 0 | 0.064 | 1 | 0.0048 | 0.04 | 0.42 | 8.03 | 18.08 | 0.51 | 0.17 | 0.004 | 0.21 | 6.9 | 485 | 53 | 123 | 0.0054 | 20 | 0.083 | 8 | 0.008 | 0.018 | 0.006 | 0.002 | MQP-REV-04 | 0 | 1.830868 | 4.9 | 0 | 10.9467 | 19.0509 | 1.740333 | 0.5746028 | 0 | ccm-2 | 0 | 0.01 | 0 | 0 | 0 | 0 | 0 | 0 | 0 | 0 | 0 | 0 | CRD_COMB | 2024-02-11 | 0 |  | 4.2 | 2.7 | 1235 | 1002824 | YK008173 | EXTRA GRINDING | GAUGE VARIATION | CRD_CAP1 | 2.7 | 1.419 | 1235 | #N/A | #N/A | #N/A | #N/A
2024-02-24 | M202402240052T | B0671812 | Jajpur Slab | 2240032110300 | A0670558 | 22400321 | 304L | 3 | 1265 | 2B | CRS 4 | BODY |  | 2.99 | 12.44 | 316 | 351 | 609 | 50.94 | 84 | 85 | 2024-02-07 01:51 | EN1.4307 | 3:13 | 11.1 | 1240 | 1139 | 32 | 5 | Y | 1118 | 5.3 | 1293 | 949 | 759 | 29.52 | 411 | 0 | 0 | 0.022 | 1.4 | 0.003 | 0.039 | 0.27 | 8.05 | 18.1 | 0.4 | 0.18 | 0.003 | 0.19 | 0 | 608 | 49 | 120 | 0.005 | 20 | 0.07 | 10 | 0.003 | 0.02 | 0.006 | 0.001 | MQP-REV-4 | 0 | 1.892497 | 5.2 | 0 | 10.23136 | 18.8446 | 1.841847 | 0.5429333 | 0 | 0 | 0 | 0.024 | 0 | 0 | 0 | 0 | 0 | 0 | 0 | 0 | 0 | 0 | CRD_HAP1 | 2024-02-14 | 0 |  | 5.2 | 4.65 | 1265 | 1003687 | A0670558 | WITHOUT GRINDING |  | CRD_CAP1 | 4.65 | 3 | 1265 | #N/A | #N/A | #N/A | #N/A
2024-02-24 | M202402240069T | BY672466 | Jajpur Slab | 1240027820100 | YK007676 | 12400278 | 304 | 1.87 | 1240 | 2B | CRS 1 | ID |  | 1.95 | 12.68 | 300 | 327 | 615 | 50.96 | 82 | 83 | 2024-01-27 07:20 | 304 | 3:12 | 11.1 | 1239 | 1145 | 29 | 5 | Y | 1136 | 4.62 | 1262 | 979 | 587 | 25.5 | 482 | 0 | 0 | 0.06 | 1.05 | 0.004 | 0.038 | 0.29 | 8.02 | 18.25 | 0.49 | 0.17 | 0.002 | 0.21 | 0 | 445 | 53 | 152 | 0.004 | 17 | 0.081 | 4 | 0.004 | 0.018 | 0.005 | 0.001 | MQP-REV-4 | 0 | 1.8315 | 4.9 | 0 | 10.7874 | 19.0079 | 1.762046 | 0.5675219 | 0 | CCM-2 | 0 | 0.015 | 0 | 0 | 0 | 0 | 0 | 0 | 0 | 0 | 0 | 0 | CRD_COMB | 2024-02-05 | 0 |  | 4.55 | 3.5 | 1240 | 999618 | YK007676 | WITHOUT GRINDING | GAUGE VARIATION | CRD_CAP1 | 3.5 | 1.873 | 1240 | #N/A | #N/A | #N/A | #N/A
2024-02-24 | M202402250030T | YK006574 | Source Slab | Y31023C090500 | YK006223 | 31023C09 | 304 | 1 | 1250 | 2B | CRS 7 | BODY |  | 1.02 | 12.68 | 288 | 328 | 646 | 50.64 | 82 | 83 | [18 empty] | #N/A | #N/A | #N/A | #N/A | #N/A | #N/A | #N/A | #N/A | #N/A | #N/A | #N/A | #N/A | #N/A | #N/A | #N/A | #N/A | #N/A | #N/A | #N/A | #N/A | #N/A | #N/A | #N/A | #N/A | #N/A | #N/A | #N/A | #N/A | #N/A | #N/A | #N/A | #N/A | #N/A | #N/A | #N/A | #N/A | #N/A | #N/A | #N/A | #N/A | #N/A | #N/A | #N/A | #N/A | #N/A | #N/A
2024-02-24 | 202402240138T | B0672203 | Source Slab | Y31208B240100 | AK192144 | 31208B24 | 304 | 1.18 | 1500 | 2B | CRS 6 | OD |  | 1.2 | 12.5 | 298 | 327 | 636 | 53.2 | 85 | 86 | [18 empty] | #N/A | #N/A | #N/A | #N/A | #N/A | #N/A | #N/A | #N/A | #N/A | #N/A | #N/A | #N/A | #N/A | #N/A | #N/A | #N/A | #N/A | #N/A | #N/A | #N/A | #N/A | #N/A | #N/A | #N/A | #N/A | #N/A | #N/A | #N/A | #N/A | #N/A | #N/A | #N/A | #N/A | #N/A | #N/A | #N/A | #N/A | #N/A | #N/A | #N/A | #N/A | #N/A | #N/A | #N/A | #N/A | #N/A
2024-02-25 | 202402230182T | BY672326 | Jajpur Slab | 2240020110500 | YK007650 | 22400201 | 304 | 1.13 | 1240 | 2B | CRS 1 | BODY |  | 1.15 | 12.46 | 302 | 335 | 627 | 54.05 | 85 | 86 | 2024-01-27 08:43 | 304 | 3:13 | 11.1 | 1241 | 1140 | 29 | 5 | Y | 1122 | 3.87 | 1263 | 992 | 587 | 13.44 | 572 | 0 | 0 | 0.057 | 1.18 | 0.0041 | 0.041 | 0.33 | 8.05 | 18.07 | 0.44 | 0.2 | 0.004 | 0.2 | 0 | 485 | 53 | 150 | 0.0047 | 5 | 0.075 | 6 | 0.005 | 0.022 | 0.008 | 0.001 | MQP-REV-4 | 0 | 1.81898 | 5.2 | 0 | 10.7985 | 18.943 | 1.754225 | 0.5700523 | 0 | 0 | 0 | 0.014 | 0 | 0 | 0 | 0 | 0 | 0 | 0 | 0 | 0 | 0 | CRD_COMB | 2024-02-05 | 0 |  | 3.8 | 2.3 | 1240 | 999365 | YK007650 | WITHOUT GRINDING | GAUGE VARIATION | CRD_CAP1 | 2.3 | 1.126 | 1240 | #N/A | #N/A | #N/A | #N/A
2024-02-25 | 202402250048T | B0672386 | Jajpur Slab | 1240046010600 | AK192263 | 12400460 | 304 | 1.5 | 1240 | 2B | CRS 3 | OD |  | 1.41 | 12.58 | 303 | 320 | 610 | 58.18 | 82 | 83 | 2024-02-07 05:07 | 304 | 3:18 | 11.1 | 1241 | 1138 | 29 | 5 | Y | 1121 | 3.1 | 1268 | 989 | 715 | 27.42 | 710 | 0 | 0 | 0.058 | 1.13 | 0.004 | 0.039 | 0.23 | 8.02 | 18.14 | 0.37 | 0.19 | 0.003 | 0.21 | 7.2 | 493 | 49 | 153 | 0.0055 | 12 | 0.07 | 9 | 0.003 | 0.018 | 0.002 | 0.001 | MQP-REV-4 | 0 | 1.805796 | 4.8 | 0 | 10.71636 | 18.8383 | 1.757901 | 0.5688602 | 0 | 0 | 0 | 0.029 | 0 | 0 | 0 | 0 | 0 | 0 | 0 | 0 | 0 | 0 | CRD_HAP1 | 2024-02-08 | 0 |  | 3 | 2.6 | 1240 | 1003691 | AK192263 | WITHOUT GRINDING |  | CRD_CAP1 | 2.5 | 1.419 | 1240 | #N/A | #N/A | #N/A | #N/A
2024-02-25 | 202402250006T | YK008519 | Jajpur Slab | 1240003410200 | BY006978 | 12400034 | 304 | 1.15 | 1265 | 2B | CRS 8 | BODY |  | 1.21 | 12.64 | 309 | 335 | 628 | 57.98 | 83 | 84 | 2024-01-11 18:44 | 304 | 3:45 | 11.1 | 1240 | 0 | 30 | 5 | Y | 0 | 4.63 | 1277 | 971 | 587 | -13.98 | 476 | 0 | 0 | 0.061 | 1.09 | 0.005 | 0.039 | 0.26 | 8.04 | 18.05 | 0.46 | 0.24 | 0.003 | 0.21 | 0 | 470 | 50 | 150 | 0.002 | 22 | 0.077 | 8 | 0.008 | 0.028 | 0.005 | 0.002 | MQP-REV-4 | 0 | 1.797547 | 0.052 | 0 | 10.8473 | 18.8718 | 1.739769 | 0.5747888 | 0 | 0 | 0 | 0.018 | 0 | 0 | 0 | 0 | 0 | 0 | 0 | 0 | 0 | 0 | CRD_COMB | 2024-01-24 | 0 |  | 4.55 | 3.5 | 1260 | 993114 | YK006978 | WITHOUT GRINDING | SCALY S/F | CRD_CAP1 | 3.5 | 1.883 | 1260 | #N/A | #N/A | #N/A | #N/A
2024-02-25 | 202402250008T | YK008519 | Jajpur Slab | 1240003410200 | BY006978 | 12400034 | 304 | 1.15 | 1265 | 2B | CRS 8 | ID |  | 1.18 | 12.63 | 324 | 351 | 662 | 55.86 | 87 | 88 | 2024-01-11 18:44 | 304 | 3:45 | 11.1 | 1240 | 0 | 30 | 5 | Y | 0 | 4.63 | 1277 | 971 | 587 | -13.98 | 476 | 0 | 0 | 0.061 | 1.09 | 0.005 | 0.039 | 0.26 | 8.04 | 18.05 | 0.46 | 0.24 | 0.003 | 0.21 | 0 | 470 | 50 | 150 | 0.002 | 22 | 0.077 | 8 | 0.008 | 0.028 | 0.005 | 0.002 | MQP-REV-4 | 0 | 1.797547 | 0.052 | 0 | 10.8473 | 18.8718 | 1.739769 | 0.5747888 | 0 | 0 | 0 | 0.018 | 0 | 0 | 0 | 0 | 0 | 0 | 0 | 0 | 0 | 0 | CRD_COMB | 2024-01-24 | 0 |  | 4.55 | 3.5 | 1260 | 993114 | YK006978 | WITHOUT GRINDING | SCALY S/F | CRD_CAP1 | 3.5 | 1.883 | 1260 | #N/A | #N/A | #N/A | #N/A
2024-02-25 | M202402250048T | YK008663 | Source Slab | Y31024C070100 | A0663190 | 31024C07 | 304 | 1 | 1270 | 2B | CRS 5 | OD |  | 1.02 | 12.61 | 313 | 345 | 667 | 53 | 86 | 87 | [18 empty] | #N/A | #N/A | #N/A | #N/A | #N/A | #N/A | #N/A | #N/A | #N/A | #N/A | #N/A | #N/A | #N/A | #N/A | #N/A | #N/A | #N/A | #N/A | #N/A | #N/A | #N/A | #N/A | #N/A | #N/A | #N/A | #N/A | #N/A | #N/A | #N/A | #N/A | #N/A | #N/A | #N/A | #N/A | #N/A | #N/A | #N/A | #N/A | #N/A | #N/A | #N/A | #N/A | #N/A | #N/A | #N/A | #N/A
2024-02-25 | M202402250047T | YK008663 | Source Slab | Y31024C070100 | A0663190 | 31024C07 | 304 | 1 | 1270 | 2B | CRS 5 | ID |  | 1.03 | 12.43 | 317 | 347 | 668 | 47.78 | 87 | 88 | [18 empty] | #N/A | #N/A | #N/A | #N/A | #N/A | #N/A | #N/A | #N/A | #N/A | #N/A | #N/A | #N/A | #N/A | #N/A | #N/A | #N/A | #N/A | #N/A | #N/A | #N/A | #N/A | #N/A | #N/A | #N/A | #N/A | #N/A | #N/A | #N/A | #N/A | #N/A | #N/A | #N/A | #N/A | #N/A | #N/A | #N/A | #N/A | #N/A | #N/A | #N/A | #N/A | #N/A | #N/A | #N/A | #N/A | #N/A
2024-02-25 | 202402250090T | BBU71979 | Jajpur Slab | 2240018910400 | B0667824 | 22400189 | 304 | 1.13 | 1560 | 2B | CRS 1 | OD |  | 1.14 | 12.48 | 309 | 334 | 613 | 53.84 | 81 | 82 | 2024-01-24 11:02 | 304 | 3:37 | 9.2 | 1237 | 1145 | 29 | 5 | Y | 1136 | 3.95 | 1569 | 991 | 724 | 50.37 | 469 | 0 | 0 | 0.057 | 1.06 | 0.003 | 0.038 | 0.48 | 8.03 | 18.28 | 0.53 | 0.26 | 0.003 | 0.19 | 0 | 440 | 53 | 148 | 0.0046 | 16 | 0.076 | 7 | 0.008 | 0.027 | 0.007 | 0.001 | MQP-REV-4 | 0 | 1.903546 | 5.2 | 0 | 10.7674 | 19.4572 | 1.807047 | 0.553389 | 0 | 0 | 0 | 0.008 | 0 | 0 | 0 | 0 | 0 | 0 | 0 | 0 | 0 | 0 | CRD_HAP1 | 2024-01-26 | 0 |  | 3.95 | 3.5 | 1560 | 998433 | A0666044 | WITHOUT GRINDING |  | CRD_CAP1 | 3.5 | 1.126 | 1560 | #N/A | #N/A | #N/A | #N/A
2024-02-25 | 202402250047T | B0672386 | Jajpur Slab | 1240046010600 | AK192263 | 12400460 | 304 | 1.5 | 1240 | 2B | CRS 3 | BODY |  | 1.44 | 12.68 | 310 | 339 | 628 | 48.4 | 84 | 85 | 2024-02-07 05:07 | 304 | 3:18 | 11.1 | 1241 | 1138 | 29 | 5 | Y | 1121 | 3.1 | 1268 | 989 | 715 | 27.42 | 710 | 0 | 0 | 0.058 | 1.13 | 0.004 | 0.039 | 0.23 | 8.02 | 18.14 | 0.37 | 0.19 | 0.003 | 0.21 | 7.2 | 493 | 49 | 153 | 0.0055 | 12 | 0.07 | 9 | 0.003 | 0.018 | 0.002 | 0.001 | MQP-REV-4 | 0 | 1.805796 | 4.8 | 0 | 10.71636 | 18.8383 | 1.757901 | 0.5688602 | 0 | 0 | 0 | 0.029 | 0 | 0 | 0 | 0 | 0 | 0 | 0 | 0 | 0 | 0 | CRD_HAP1 | 2024-02-08 | 0 |  | 3 | 2.6 | 1240 | 1003691 | AK192263 | WITHOUT GRINDING |  | CRD_CAP1 | 2.5 | 1.419 | 1240 | #N/A | #N/A | #N/A | #N/A
2024-02-25 | 202402250088T | BBU71979 | Jajpur Slab | 2240018910400 | B0667824 | 22400189 | 304 | 1.13 | 1560 | 2B | CRS 1 | ID |  | 1.15 | 12.43 | 307 | 332 | 606 | 48.46 | 81 | 82 | 2024-01-24 11:02 | 304 | 3:37 | 9.2 | 1237 | 1145 | 29 | 5 | Y | 1136 | 3.95 | 1569 | 991 | 724 | 50.37 | 469 | 0 | 0 | 0.057 | 1.06 | 0.003 | 0.038 | 0.48 | 8.03 | 18.28 | 0.53 | 0.26 | 0.003 | 0.19 | 0 | 440 | 53 | 148 | 0.0046 | 16 | 0.076 | 7 | 0.008 | 0.027 | 0.007 | 0.001 | MQP-REV-4 | 0 | 1.903546 | 5.2 | 0 | 10.7674 | 19.4572 | 1.807047 | 0.553389 | 0 | 0 | 0 | 0.008 | 0 | 0 | 0 | 0 | 0 | 0 | 0 | 0 | 0 | 0 | CRD_HAP1 | 2024-01-26 | 0 |  | 3.95 | 3.5 | 1560 | 998433 | A0666044 | WITHOUT GRINDING |  | CRD_CAP1 | 3.5 | 1.126 | 1560 | #N/A | #N/A | #N/A | #N/A
2024-02-25 | 202402250045T | BY672444 | Jajpur Slab | 1240029420700 | YK007669 | 12400294 | 304 | 1.4 | 1240 | 2B | CRS 3 | BODY |  | 1.43 | 12.67 | 307 | 334 | 617 | 56.76 | 81 | 82 | 2024-01-27 20:07 | 304 | 3:36 | 11.1 | 1240 | 1141 | 30 | 5 | Y | 1113 | 4.2 | 1257 | 1008 | 616 | 22.42 | 515 | 0 | 0 | 0.055 | 1.1 | 0.004 | 0.04 | 0.35 | 8.04 | 18.14 | 0.45 | 0.22 | 0.003 | 0.2 | 0 | 518 | 46 | 135 | 0.004 | 20 | 0.078 | 8 | 0.008 | 0.025 | 0.006 | 0.002 | MQP-REV-4 | 0 | 1.841783 | 4.8 | 0 | 10.77656 | 19.0714 | 1.769711 | 0.5650639 | 0 | CCM-2 | 0 | 0.01 | 0 | 0 | 0 | 0 | 0 | 0 | 0 | 0 | 0 | 0 | CRD_COMB | 2024-02-05 | 0 |  | 4.2 | 2.7 | 1240 | 999434 | YK007669 | BOTH GRINDING |  | CRD_CAP1 | 2.7 | 1.404 | 1240 | #N/A | #N/A | #N/A | #N/A
2024-02-26 | M202402260063T | NK00403102 | Jajpur Slab | 1230358720100 | NK00403101 | 12303587 | 304 | 1.5 | 1240 | NO4 | SPM | ID |  | 1.45 | 12.43 | 353 | 380 | 650 | 54.68 | 89 | 90 | 2023-11-04 06:19 | 304 | 3:21 | 11 | 1244 | 0 | 29 | 5 | Y | 0 | 4.27 | 1253 | 976 | 583 | -5.87 | 510 | 0 | 0 | 0.058 | 0.95 | 0.005 | 0.038 | 0.22 | 8.05 | 18.07 | 0.4 | 0.17 | 0.002 | 0.21 | 0 | 480 | 50 | 140 | 0.005 | 13 | 0.071 | 10 | 0.005 | 0.018 | 0.004 | 0.002 | MQP-REV3 | 0 | 1.804985 | 0.05 | 0 | 10.7021 | 18.7249 | 1.749647 | 0.5715438 | 0.8860798 | CCM-2 | 0 | 0.02 | 0 | 0 | 0 | 0 | 0 | 0 | 0 | 0 | 0 | 0 | CRD_COMB | 2023-11-06 | 0 |  | 4.2 | 2.7 | 1240 | 970329 | YK003761 | SELECTIVE GRINDING | PITTING | CRD_COMB | 2.7 | 1.5 | 1240 | #N/A | #N/A | #N/A | #N/A
2024-02-26 | 202402260012T | BY672456 | Jajpur Slab | 2240020110100 | YK007715 | 22400201 | 304 | 0.94 | 1240 | 2B | CRS 1 | BODY |  | 0.98 | 12.68 | 284 | 321 | 624 | 55.46 | 83 | 84 | 2024-01-27 20:28 | 304 | 3:37 | 11.1 | 1237 | 1142 | 30 | 5 | Y | 1125 | 3.6 | 1259 | 1004 | 601 | 6.14 | 612 | 0 | 0 | 0.057 | 1.18 | 0.0041 | 0.041 | 0.33 | 8.05 | 18.07 | 0.44 | 0.2 | 0.004 | 0.2 | 0 | 485 | 53 | 150 | 0.0047 | 5 | 0.075 | 6 | 0.005 | 0.022 | 0.008 | 0.001 | MQP-REV-4 | 0 | 1.81898 | 5.2 | 0 | 10.7985 | 18.943 | 1.754225 | 0.5700523 | 0 | 0 | 0 | 0.014 | 0 | 0 | 0 | 0 | 0 | 0 | 0 | 0 | 0 | 0 | CRD_COMB | 2024-02-05 | 0 |  | 3.5 | 1.9 | 1240 | 999442 | YK007715 | WITHOUT GRINDING | GAUGE VARIATION | CRD_CAP1 | 1.9 | 0.938 | 1240 | #N/A | #N/A | #N/A | #N/A
2024-02-26 | 202402260011T | BY672456 | Jajpur Slab | 2240020110100 | YK007715 | 22400201 | 304 | 0.94 | 1240 | 2B | CRS 1 | ID |  | 0.99 | 12.32 | 273 | 299 | 597 | 55.08 | 82 | 83 | 2024-01-27 20:28 | 304 | 3:37 | 11.1 | 1237 | 1142 | 30 | 5 | Y | 1125 | 3.6 | 1259 | 1004 | 601 | 6.14 | 612 | 0 | 0 | 0.057 | 1.18 | 0.0041 | 0.041 | 0.33 | 8.05 | 18.07 | 0.44 | 0.2 | 0.004 | 0.2 | 0 | 485 | 53 | 150 | 0.0047 | 5 | 0.075 | 6 | 0.005 | 0.022 | 0.008 | 0.001 | MQP-REV-4 | 0 | 1.81898 | 5.2 | 0 | 10.7985 | 18.943 | 1.754225 | 0.5700523 | 0 | 0 | 0 | 0.014 | 0 | 0 | 0 | 0 | 0 | 0 | 0 | 0 | 0 | 0 | CRD_COMB | 2024-02-05 | 0 |  | 3.5 | 1.9 | 1240 | 999442 | YK007715 | WITHOUT GRINDING | GAUGE VARIATION | CRD_CAP1 | 1.9 | 0.938 | 1240 | #N/A | #N/A | #N/A | #N/A
2024-02-26 | 202402260060T | GYU7186201 | Jajpur Slab | 2240008810400 | BYU71862 | 22400088 | 304 | 0.94 | 1248 | 2B | CRS 1 | OD |  | 0.96 | 12.65 | 299 | 327 | 604 | 57.46 | 80 | 81 | 2024-01-16 17:17 | 304 | 4:02 | 11.1 | 1247 | 1128 | 29 | 5 | Y | 1103 | 3.6 | 1278 | 989 | 590 | -14.4 | 603 | 0 | 0 | 0.055 | 1.04 | 0.0044 | 0.042 | 0.37 | 8.02 | 18.14 | 0.45 | 0.21 | 0.004 | 0.21 | 0 | 460 | 52 | 156 | 0.005 | 5 | 0.077 | 6 | 0.009 | 0.025 | 0.006 | 0.003 | MQP – REV 4 | 0 | 1.867204 | 0.052 | 0 | 10.6556 | 19.0967 | 1.792175 | 0.5579812 | 0 | 0 | 0 | 0.017 | 0 | 0 | 0 | 0 | 0 | 0 | 0 | 0 | 0 | 0 | CRD_COMB | 2024-02-11 | 0 |  | 3.5 | 1.9 | 1248 | 994748 | YK008175 | BOTH GRINDING | ROLL PICK-UP MARK- EDGE | CRD_CAP1 | 1.9 | 0.938 | 1248 | #N/A | #N/A | #N/A | #N/A
2024-02-26 | 202402260069T | BY672456 | Jajpur Slab | 2240020110100 | YK007715 | 22400201 | 304 | 0.94 | 1240 | 2B | CRS 1 | OD |  | 0.98 | 12.61 | 285 | 319 | 624 | 57.12 | 83 | 84 | 2024-01-27 20:28 | 304 | 3:37 | 11.1 | 1237 | 1142 | 30 | 5 | Y | 1125 | 3.6 | 1259 | 1004 | 601 | 6.14 | 612 | 0 | 0 | 0.057 | 1.18 | 0.0041 | 0.041 | 0.33 | 8.05 | 18.07 | 0.44 | 0.2 | 0.004 | 0.2 | 0 | 485 | 53 | 150 | 0.0047 | 5 | 0.075 | 6 | 0.005 | 0.022 | 0.008 | 0.001 | MQP-REV-4 | 0 | 1.81898 | 5.2 | 0 | 10.7985 | 18.943 | 1.754225 | 0.5700523 | 0 | 0 | 0 | 0.014 | 0 | 0 | 0 | 0 | 0 | 0 | 0 | 0 | 0 | 0 | CRD_COMB | 2024-02-05 | 0 |  | 3.5 | 1.9 | 1240 | 999442 | YK007715 | WITHOUT GRINDING | GAUGE VARIATION | CRD_CAP1 | 1.9 | 0.938 | 1240 | #N/A | #N/A | #N/A | #N/A
2024-02-26 | 202402260059T | GYU7186201 | Jajpur Slab | 2240008810400 | BYU71862 | 22400088 | 304 | 0.94 | 1248 | 2B | CRS 1 | BODY |  | 0.97 | 12.67 | 296 | 328 | 615 | 54.22 | 81 | 82 | 2024-01-16 17:17 | 304 | 4:02 | 11.1 | 1247 | 1128 | 29 | 5 | Y | 1103 | 3.6 | 1278 | 989 | 590 | -14.4 | 603 | 0 | 0 | 0.055 | 1.04 | 0.0044 | 0.042 | 0.37 | 8.02 | 18.14 | 0.45 | 0.21 | 0.004 | 0.21 | 0 | 460 | 52 | 156 | 0.005 | 5 | 0.077 | 6 | 0.009 | 0.025 | 0.006 | 0.003 | MQP – REV 4 | 0 | 1.867204 | 0.052 | 0 | 10.6556 | 19.0967 | 1.792175 | 0.5579812 | 0 | 0 | 0 | 0.017 | 0 | 0 | 0 | 0 | 0 | 0 | 0 | 0 | 0 | 0 | CRD_COMB | 2024-02-11 | 0 |  | 3.5 | 1.9 | 1248 | 994748 | YK008175 | BOTH GRINDING | ROLL PICK-UP MARK- EDGE | CRD_CAP1 | 1.9 | 0.938 | 1248 | #N/A | #N/A | #N/A | #N/A
2024-02-26 | 202402260107T | HK00579001 | Source Slab | Y31022D020500 | YK005790 | 31022D02 | 304 | 1.2 | 1270 | 2B | CRS 5 | BODY |  | 1.23 | 12.69 | 316 | 347 | 678 | 53.92 | 87 | 88 | [18 empty] | #N/A | #N/A | #N/A | #N/A | #N/A | #N/A | #N/A | #N/A | #N/A | #N/A | #N/A | #N/A | #N/A | #N/A | #N/A | #N/A | #N/A | #N/A | #N/A | #N/A | #N/A | #N/A | #N/A | #N/A | #N/A | #N/A | #N/A | #N/A | #N/A | #N/A | #N/A | #N/A | #N/A | #N/A | #N/A | #N/A | #N/A | #N/A | #N/A | #N/A | #N/A | #N/A | #N/A | #N/A | #N/A | #N/A
2024-02-27 | 202402260144T | BY672399 | Jajpur Slab | 1240046110200 | YK008172 | 12400461 | 304 | 1.12 | 1235 | 2B | CRS 1 | OD |  | 1.12 | 12.52 | 293 | 321 | 620 | 57.32 | 82 | 83 | 2024-02-07 04:46 | 304 | 3:25 | 11.1 | 1241 | 1139 | 29 | 5 | Y | 1128 | 3.87 | 1279 | 974 | 588 | 37.42 | 568 | 0 | 0 | 0.057 | 1.21 | 0.004 | 0.039 | 0.28 | 8.05 | 18.1 | 0.7 | 0.23 | 0.003 | 0.19 | 0 | 400 | 51 | 210 | 0.005 | 18 | 0.08 | 6 | 0.009 | 0.022 | 0.003 | 0.002 | MQP-REV-4 | 0 | 1.805085 | 4.6 | 0 | 10.9471 | 18.9401 | 1.730148 | 0.5779853 | 0 | 0 | 0 | 0.015 | 0 | 0 | 0 | 0 | 0 | 0 | 0 | 0 | 0 | 0 | CRD_COMB | 2024-02-11 | 0 |  | 3.8 | 2.35 | 1235 | 1003681 | YK008172 | WITHOUT GRINDING | GAUGE VARIATION | CRD_CAP1 | 2.35 | 1.126 | 1235 | #N/A | #N/A | #N/A | #N/A
2024-02-27 | 202402260175T | G064914202 | Source Slab | Y30623G010200 | H064914202 | 30623G01 | 304 | 0.8 | 1250 | 2B | CRS 8 | BODY |  | 0.79 | 12.41 | 331 | 367 | 693 | 54.6 | 87 | 88 | [18 empty] | #N/A | #N/A | #N/A | #N/A | #N/A | #N/A | #N/A | #N/A | #N/A | #N/A | #N/A | #N/A | #N/A | #N/A | #N/A | #N/A | #N/A | #N/A | #N/A | #N/A | #N/A | #N/A | #N/A | #N/A | #N/A | #N/A | #N/A | #N/A | #N/A | #N/A | #N/A | #N/A | #N/A | #N/A | #N/A | #N/A | #N/A | #N/A | #N/A | #N/A | #N/A | #N/A | #N/A | #N/A | #N/A | #N/A
2024-02-27 | 202402270014T | G064914202 | Source Slab | Y30623G010200 | H064914202 | 30623G01 | 304 | 0.8 | 1250 | 2B | CRS 8 | OD |  | 0.82 | 12.69 | 320 | 356 | 664 | 53.16 | 85 | 86 | [18 empty] | #N/A | #N/A | #N/A | #N/A | #N/A | #N/A | #N/A | #N/A | #N/A | #N/A | #N/A | #N/A | #N/A | #N/A | #N/A | #N/A | #N/A | #N/A | #N/A | #N/A | #N/A | #N/A | #N/A | #N/A | #N/A | #N/A | #N/A | #N/A | #N/A | #N/A | #N/A | #N/A | #N/A | #N/A | #N/A | #N/A | #N/A | #N/A | #N/A | #N/A | #N/A | #N/A | #N/A | #N/A | #N/A | #N/A
2024-02-27 | 202402250046T | B0672386 | Jajpur Slab | 1240046010600 | AK192263 | 12400460 | 304 | 1.5 | 1240 | 2B | CRS 3 | ID |  | 1.39 | 12.7 | 313 | 343 | 631 | 55.26 | 84 | 85 | 2024-02-07 05:07 | 304 | 3:18 | 11.1 | 1241 | 1138 | 29 | 5 | Y | 1121 | 3.1 | 1268 | 989 | 715 | 27.42 | 710 | 0 | 0 | 0.058 | 1.13 | 0.004 | 0.039 | 0.23 | 8.02 | 18.14 | 0.37 | 0.19 | 0.003 | 0.21 | 7.2 | 493 | 49 | 153 | 0.0055 | 12 | 0.07 | 9 | 0.003 | 0.018 | 0.002 | 0.001 | MQP-REV-4 | 0 | 1.805796 | 4.8 | 0 | 10.71636 | 18.8383 | 1.757901 | 0.5688602 | 0 | 0 | 0 | 0.029 | 0 | 0 | 0 | 0 | 0 | 0 | 0 | 0 | 0 | 0 | CRD_HAP1 | 2024-02-08 | 0 |  | 3 | 2.6 | 1240 | 1003691 | AK192263 | WITHOUT GRINDING |  | CRD_CAP1 | 2.5 | 1.419 | 1240 | #N/A | #N/A | #N/A | #N/A
2024-02-27 | 202402260175T | G064914202 | Source Slab | Y30623G010200 | H064914202 | 30623G01 | 304 | 0.8 | 1250 | 2B | CRS 8 | BODY |  | 0.8 | 12.48 | 313 | 345 | 681 | 52.96 | 88 | 89 | [18 empty] | #N/A | #N/A | #N/A | #N/A | #N/A | #N/A | #N/A | #N/A | #N/A | #N/A | #N/A | #N/A | #N/A | #N/A | #N/A | #N/A | #N/A | #N/A | #N/A | #N/A | #N/A | #N/A | #N/A | #N/A | #N/A | #N/A | #N/A | #N/A | #N/A | #N/A | #N/A | #N/A | #N/A | #N/A | #N/A | #N/A | #N/A | #N/A | #N/A | #N/A | #N/A | #N/A | #N/A | #N/A | #N/A | #N/A
2024-02-27 | 202402230114T | BY007690 | Jajpur Slab | 2240019910600 | YK007690 | 22400199 | 304 | 1.89 | 1235 | 2B | CRS 5 | OD |  | 1.88 | 12.36 | 264 | 284 | 549 | 45.62 | 82 | 83 | 2024-01-27 07:00 | 304 | 3:15 | 11.1 | 1241 | 1149 | 29 | 5 | Y | 1135 | 4.62 | 1260 | 977 | 587 | 29.13 | 480 | 0 | 0 | 0.062 | 1.05 | 0.0038 | 0.041 | 0.25 | 8.04 | 18.16 | 0.46 | 0.21 | 0.002 | 0.2 | 0 | 490 | 53 | 126 | 0.0038 | 5 | 0.073 | 6 | 0.003 | 0.028 | 0.006 | 0.001 | MQP-REV-4 | 0 | 1.798192 | 5.2 | 0 | 10.8853 | 18.9167 | 1.737821 | 0.5754333 | 0 | 0 | 0 | 0.009 | 0 | 0 | 0 | 0 | 0 | 0 | 0 | 0 | 0 | 0 | CRD_COMB | 2024-02-05 | 0 |  | 4.55 | 3.5 | 1240 | 999406 | YK007690 | WITHOUT GRINDING | SLIVER B-EDGE | CRD_CAP1 | 3.5 | 1.893 | 1235 | #N/A | #N/A | #N/A | #N/A
2024-02-27 | 202402230210T | BBU63799 | Jajpur Slab | 1230388220500 | B0663799 | 12303882 | 304 | 3 | 1520 | 2B | CRCTL 2 | OD |  | 2.99 | 12.48 | 327 | 367 | 630 | 52.64 | 82 | 83 | 2023-11-15 01:39 | 304 | 3:08 | 13.5 | 1237 | 0 | 32 | 7 | Y | 0 | 6.1 | 1527 | 949 | 801 | 23.2 | 443 | 0 | 0 | 0.06 | 1.04 | 0.002 | 0.04 | 0.22 | 8.02 | 18.12 | 0.41 | 0.18 | 0.001 | 0.22 | 7 | 470 | 55 | 132 | 0.003 | 12 | 0.069 | 10 | 0.006 | 0.018 | 0.005 | 0.004 | MQP-Rev-4 | 0 | 1.802127 | 0.045 | 0 | 10.7398 | 18.7916 | 1.749716 | 0.5715213 | 0.8861979 | CCM-2 | 0 | 0.024 | 0 | 0 | 0 | 0 | 0 | 0 | 0 | 0 | 0 | 0 | CRD_HAP1 | 2023-11-21 | 0 |  | 6 | 6 | 1520 | 974286 | A0651754 | WITHOUT GRINDING | FURNACE STOP | CRD_CAP1 | 6 | 4.5 | 1520 | #N/A | #N/A | #N/A | #N/A
2024-02-27 | 202402230109T | BY671974 | Jajpur Slab | 1240005110300 | YK007692 | 12400051 | 304 | 1.88 | 1265 | 2B | CRS 5 | OD |  | 1.91 | 12.56 | 334 | 361 | 632 | 56.88 | 79 | 80 | 2024-01-30 01:42 | 304 | 3:06 | 13.5 | 1245 | 1137 | 31 | 5 | Y | 1101 | 4.55 | 1288 | 975 | 595 | 28.78 | 587 | 0 | 0 | 0.057 | 1.04 | 0.004 | 0.039 | 0.3 | 8.05 | 18.2 | 0.41 | 0.2 | 0.003 | 0.21 | 0 | 496 | 53 | 196 | 0.0042 | 19 | 0.075 | 8 | 0.008 | 0.022 | 0.005 | 0.003 | MQP-REV-4 | 0 | 1.834985 | 0.051 | 0 | 10.74072 | 19.027 | 1.771483 | 0.5644989 | 0 | 0 | 0 | 0.0165 | 0 | 0 | 0 | 0 | 0 | 0 | 0 | 0 | 0 | 0 | CRD_COMB | 2024-02-05 | 0 |  | 4.55 | 3.5 | 1265 | 1000774 | YK007692 | WITHOUT GRINDING | GAUGE VARIATION | CRD_CAP1 | 3.5 | 1.883 | 1265 | #N/A | #N/A | #N/A | #N/A
2024-02-27 | 202402230196T | H067201002 | Jajpur Slab | 2240033120800 | B0672010 | 22400331 | 304 | 1.5 | 1524 | 2B | CRS 2 | ID |  | 1.43 | 12.51 | 311 | 338 | 609 | 51.9 | 81 | 82 | 2024-02-09 02:37 | 304 | 3:12 | 10.1 | 1238 | 1147 | 29 | 5 | Y | 1075 | 3 | 1564 | 976 | 713 | 12.78 | 677 | 0 | 0 | 0.058 | 1.08 | 0.005 | 0.042 | 0.27 | 8.04 | 18.15 | 0.56 | 0.25 | 0.003 | 0.19 | 0 | 440 | 53 | 156 | 0.005 | 15 | 0.074 | 10 | 0.011 | 0.026 | 0.003 | 0.002 | MQP-REV-4 | 0 | 1.820784 | 4.9 | 0 | 10.8356 | 19.0125 | 1.754633 | 0.5699198 | 0 | CCM-2 | 0 | 0.022 | 0 | 0 | 0 | 0 | 0 | 0 | 0 | 0 | 0 | 0 | CRD_HAP1 | 2024-02-14 | 0 |  | 3 | 2.6 | 1550 | 1004566 | A0670488 | WITHOUT GRINDING |  | CRD_CAP1 | 2.6 | 1.413 | 1550 | #N/A | #N/A | #N/A | #N/A
2024-02-27 | 202402230211T | BBU63799 | Jajpur Slab | 1230388220500 | B0663799 | 12303882 | 304 | 3 | 1520 | 2B | CRCTL 2 | ID |  | 2.98 | 12.53 | 335 | 373 | 629 | 47.36 | 82 | 83 | 2023-11-15 01:39 | 304 | 3:08 | 13.5 | 1237 | 0 | 32 | 7 | Y | 0 | 6.1 | 1527 | 949 | 801 | 23.2 | 443 | 0 | 0 | 0.06 | 1.04 | 0.002 | 0.04 | 0.22 | 8.02 | 18.12 | 0.41 | 0.18 | 0.001 | 0.22 | 7 | 470 | 55 | 132 | 0.003 | 12 | 0.069 | 10 | 0.006 | 0.018 | 0.005 | 0.004 | MQP-Rev-4 | 0 | 1.802127 | 0.045 | 0 | 10.7398 | 18.7916 | 1.749716 | 0.5715213 | 0.8861979 | CCM-2 | 0 | 0.024 | 0 | 0 | 0 | 0 | 0 | 0 | 0 | 0 | 0 | 0 | CRD_HAP1 | 2023-11-21 | 0 |  | 6 | 6 | 1520 | 974286 | A0651754 | WITHOUT GRINDING | FURNACE STOP | CRD_CAP1 | 6 | 4.5 | 1520 | #N/A | #N/A | #N/A | #N/A
2024-02-27 | 202402240101T | BY672425 | Jajpur Slab | 2240020110200 | YK007706 | 22400201 | 304 | 1.4 | 1240 | 2B | CRS 3 | OD |  | 1.45 | 12.44 | 309 | 338 | 631 | 46.4 | 82 | 83 | 2024-01-27 20:04 | 304 | 3:39 | 11.1 | 1239 | 1133 | 30 | 5 | Y | 1118 | 4.2 | 1261 | 1009 | 620 | 1.81 | 526 | 0 | 0 | 0.057 | 1.18 | 0.0041 | 0.041 | 0.33 | 8.05 | 18.07 | 0.44 | 0.2 | 0.004 | 0.2 | 0 | 485 | 53 | 150 | 0.0047 | 5 | 0.075 | 6 | 0.005 | 0.022 | 0.008 | 0.001 | MQP-REV-4 | 0 | 1.81898 | 5.2 | 0 | 10.7985 | 18.943 | 1.754225 | 0.5700523 | 0 | 0 | 0 | 0.014 | 0 | 0 | 0 | 0 | 0 | 0 | 0 | 0 | 0 | 0 | CRD_COMB | 2024-02-05 | 0 |  | 4.2 | 2.7 | 1240 | 999433 | YK007706 | WITHOUT GRINDING | GAUGE VARIATION | CRD_CAP1 | 2.7 | 1.404 | 1240 | #N/A | #N/A | #N/A | #N/A
2024-02-27 | 202402240100T | BYU72426 | Jajpur Slab | 2240020010600 | YK007663 | 22400200 | 304 | 1.4 | 1240 | 2B | CRS 3 | BODY |  | 1.42 | 12.42 | 300 | 327 | 613 | 48.02 | 80 | 81 | 2024-01-27 08:17 | 304 | 3:06 | 11.1 | 1241 | 1149 | 29 | 5 | Y | 1135 | 4.27 | 1261 | 982 | 581 | 26.81 | 517 | 0 | 0 | 0.061 | 1.15 | 0.005 | 0.039 | 0.25 | 8.05 | 18.15 | 0.42 | 0.22 | 0.004 | 0.2 | 0 | 530 | 46 | 124 | 0.0037 | 6 | 0.072 | 10 | 0.005 | 0.023 | 0.0066 | 0.001 | MQP-REV-4 | 0 | 1.786866 | 5.1 | 0 | 10.9211 | 18.9264 | 1.733012 | 0.57703 | 0 | 0 | 0 | 0.013 | 0 | 0 | 0 | 0 | 0 | 0 | 0 | 0 | 0 | 0 | CRD_COMB | 2024-02-05 | 0 |  | 4.2 | 2.7 | 1270 | 999515 | YK007663 | WITHOUT GRINDING |  | CRD_CAP1 | 2.7 | 1.404 | 1240 | #N/A | #N/A | #N/A | #N/A
2024-02-28 | 202402280061T | B0672519 | Jajpur Slab | 2240014120700 | A0670557 | 22400141 | 304 | 2.8 | 1235 | 2B | CRS 2 | BODY |  | 2.83 | 12.64 | 333 | 358 | 627 | 56.02 | 82 | 83 | 2024-02-12 07:31 | 304 | 3:10 | 10.6 | 1242 | 1153 | 29 | 5 | Y | 1107 | 4.95 | 1251 | 966 | 750 | 12.88 | 416 | 0 | 0 | 0.058 | 1.18 | 0.004 | 0.041 | 0.22 | 8.02 | 18.08 | 0.51 | 0.21 | 0.003 | 0.21 | 0 | 490 | 45 | 163 | 0.0036 | 19 | 0.078 | 7 | 0.005 | 0.026 | 0.006 | 0.002 | MQP-REV-04 | 0 | 1.785058 | 5 | 0 | 10.8676 | 18.7987 | 1.729793 | 0.5781038 | 0 | ccm-2 | 0 | 0.008 | 0 | 0 | 0 | 0 | 0 | 0 | 0 | 0 | 0 | 0 | CRD_HAP1 | 2024-02-14 | 0 |  | 4.95 | 4.5 | 1235 | 1005633 | A0670557 | EXTRA GRINDING |  | CRD_CAP1 | 4.5 | 2.813 | 1235 | #N/A | #N/A | #N/A | #N/A
2024-02-28 | 202402270022T | YK008678 | Source Slab | Y31117D030500 | AK192203 | 31117D03 | 304 | 2.5 | 1270 | 2B | CRS 3 | OD |  | 2.52 | 12.6 | 355 | 387 | 669 | 56.82 | 83 | 84 | [18 empty] | #N/A | #N/A | #N/A | #N/A | #N/A | #N/A | #N/A | #N/A | #N/A | #N/A | #N/A | #N/A | #N/A | #N/A | #N/A | #N/A | #N/A | #N/A | #N/A | #N/A | #N/A | #N/A | #N/A | #N/A | #N/A | #N/A | #N/A | #N/A | #N/A | #N/A | #N/A | #N/A | #N/A | #N/A | #N/A | #N/A | #N/A | #N/A | #N/A | #N/A | #N/A | #N/A | #N/A | #N/A | #N/A | #N/A
2024-02-29 | 202402280123T | YK008714 | Jajpur Slab | 2230254810700 | BYU06170 | 22302548 | 304 | 1 | 1275 | 2B | CRCTL 2 | OD |  | 0.98 | 12.69 | 313 | 333 | 628 | 55.16 | 82 | 83 | 2023-12-30 22:06 | 304 | 3:13 | 11.1 | 1239 | 0 | 30 | 5 | Y | 0 | 4.62 | 1295 | 976 | 582 | 8.34 | 476 | 0 | 0 | 0.061 | 1.05 | 0.004 | 0.039 | 0.22 | 8.04 | 18.13 | 0.45 | 0.21 | 0.003 | 0.2 | 0 | 478 | 52 | 125 | 0.006 | 19 | 0.073 | 10 | 0.004 | 0.02 | 0.003 | 0.002 | MQP-REV-4 | 0 | 1.793519 | 0.045 | 0 | 10.83626 | 18.8427 | 1.738856 | 0.5750906 | 0 | 0 | 0 | 0.021 | 0 | 0 | 0 | 0 | 0 | 0 | 0 | 0 | 0 | 0 | CRD_COMB | 2024-01-09 | 0 |  | 4.55 | 3.4 | 1275 | 989158 | YK006170 | WITHOUT GRINDING | GAUGE VARIATION | CRD_CAP1 | 3.4 | 1.883 | 1275 | #N/A | #N/A | #N/A | #N/A
2024-02-29 | 202402270103T | B0672546 | Source Slab | Y31126H290200 | A0668941 | 31126H29 | 304 | 1.2 | 1250 | 2B | CRCTL 2 | OD |  | 1.21 | 12.52 | 323 | 351 | 679 | 56.44 | 86 | 87 | [18 empty] | #N/A | #N/A | #N/A | #N/A | #N/A | #N/A | #N/A | #N/A | #N/A | #N/A | #N/A | #N/A | #N/A | #N/A | #N/A | #N/A | #N/A | #N/A | #N/A | #N/A | #N/A | #N/A | #N/A | #N/A | #N/A | #N/A | #N/A | #N/A | #N/A | #N/A | #N/A | #N/A | #N/A | #N/A | #N/A | #N/A | #N/A | #N/A | #N/A | #N/A | #N/A | #N/A | #N/A | #N/A | #N/A | #N/A
2024-03-02 | 202403020114T | BY672183 | Jajpur Slab | 2240018720600 | YK007687 | 22400187 | 304 | 1.89 | 1270 | 2B | CRS 1 | BODY |  | 1.93 | 12.44 | 310 | 338 | 617 | 51.54 | 80 | 81 | 2024-01-27 19:51 | 304 | 3:42 | 11.1 | 1239 | 1142 | 32 | 5 | Y | 1105 | 4.6 | 1256 | 1013 | 750 | 10.19 | 482 | 0 | 0 | 0.059 | 1.03 | 0.003 | 0.04 | 0.25 | 8.02 | 18.12 | 0.42 | 0.21 | 0.002 | 0.22 | 0 | 430 | 53 | 150 | 0.00145 | 15 | 0.072 | 8 | 0.004 | 0.023 | 0.005 | 0.001 | MQP-REV-4 | 0 | 1.825261 | 5.2 | 0 | 10.6679 | 18.8767 | 1.769486 | 0.5651359 | 0 | CCM-2 | 0 | 0.016 | 0 | 0 | 0 | 0 | 0 | 0 | 0 | 0 | 0 | 0 | CRD_COMB | 2024-02-05 | 0 |  | 4.55 | 3.5 | 1240 | 999620 | YK007687 | WITHOUT GRINDING | GAUGE VARIATION | CRD_CAP1 | 3.5 | 1.893 | 1270 | #N/A | #N/A | #N/A | #N/A
2024-03-03 | 202403030111T | YD009028 | Jajpur Slab | 1240005010100 | 1005907 | 12400050 | 304 | 1.45 | 1265 | 2BT | CRS 8 | OD |  | 1.46 | 12.6 | 344 | 375 | 651 | 56.06 | 88 | 89 | 2024-02-13 15:21 | 304 | 3:13 | 11.1 | 1242 | 1148 | 29 | 5 | Y | 1112 | 2.47 | 1304 | 989 | 584 | -0.4 | 885 | 0 | 0 | 0.058 | 1.09 | 0.0043 | 0.041 | 0.26 | 8.02 | 18.08 | 0.42 | 0.21 | 0.003 | 0.2 | 6.8 | 500 | 54 | 163 | 0.0047 | 20 | 0.071 | 10 | 0.004 | 0.023 | 0.005 | 0.002 | MQP-REV-4 | 0 | 1.808817 | 0.054 | 0 | 10.7639 | 18.8567 | 1.751846 | 0.5708263 | 0 | 0 | 0 | 0.014 | 0 | 0 | 0 | 0 | 0 | 0 | 0 | 0 | 0 | 0 | #N/A | #N/A | #N/A | #N/A | #N/A | #N/A | #N/A | #N/A | #N/A | #N/A | #N/A | CRD_COMB | 2.4 | 1.45 | 1265 | #N/A | #N/A | #N/A | #N/A
2024-03-03 | 202403030108T | YD008999 | Jajpur Slab | 2240002810700 | 1005903 | 22400028 | 304 | 1.45 | 1270 | 2BT | CRS 8 | OD |  | 1.48 | 12.7 | 364 | 392 | 651 | 55.88 | 88 | 89 | 2024-02-13 15:04 | 304 | 3:11 | 11.1 | 1242 | 1149 | 29 | 5 | Y | 1122 | 2.47 | 1304 | 991 | 584 | 8.38 | 886 | 0 | 0 | 0.055 | 0.97 | 0.0045 | 0.04 | 0.35 | 8.04 | 18.15 | 0.46 | 0.21 | 0.003 | 0.2 | 0 | 475 | 53 | 172 | 0.005 | 15 | 0.073 | 7 | 0.007 | 0.021 | 0.004 | 0.003 | MQP-REV-4 | 0 | 1.861219 | 0.052 | 0 | 10.6852 | 19.0657 | 1.784309 | 0.560441 | 0 | 0 | 0 | 0.012 | 0 | 0 | 0 | 0 | 0 | 0 | 0 | 0 | 0 | 0 | #N/A | #N/A | #N/A | #N/A | #N/A | #N/A | #N/A | #N/A | #N/A | #N/A | #N/A | CRD_COMB | 2.4 | 1.45 | 1270 | #N/A | #N/A | #N/A | #N/A
2024-03-04 | 202403030197T | GK00572201 | Source Slab | Y30913C300400 | NK00572201 | 30913C30 | 304 | 1 | 1250 | NO4 | CRS 5 | BODY |  | 1.04 | 12.58 | 340 | 373 | 664 | 50.82 | 87 | 88 | [18 empty] | #N/A | #N/A | #N/A | #N/A | #N/A | #N/A | #N/A | #N/A | #N/A | #N/A | #N/A | #N/A | #N/A | #N/A | #N/A | #N/A | #N/A | #N/A | #N/A | #N/A | #N/A | #N/A | #N/A | #N/A | #N/A | #N/A | #N/A | #N/A | #N/A | #N/A | #N/A | #N/A | #N/A | #N/A | #N/A | #N/A | #N/A | #N/A | #N/A | #N/A | #N/A | #N/A | #N/A | #N/A | #N/A | #N/A
2024-03-04 | 202403030196T | GY18850102 | Source Slab | Y30728G210400 | NY18850102 | 30728G21 | 304 | 1 | 1250 | NO4 | CRS 5 | BODY |  | 1.06 | 12.64 | 344 | 374 | 646 | 51.9 | 83 | 84 | [18 empty] | #N/A | #N/A | #N/A | #N/A | #N/A | #N/A | #N/A | #N/A | #N/A | #N/A | #N/A | #N/A | #N/A | #N/A | #N/A | #N/A | #N/A | #N/A | #N/A | #N/A | #N/A | #N/A | #N/A | #N/A | #N/A | #N/A | #N/A | #N/A | #N/A | #N/A | #N/A | #N/A | #N/A | #N/A | #N/A | #N/A | #N/A | #N/A | #N/A | #N/A | #N/A | #N/A | #N/A | #N/A | #N/A | #N/A
2024-03-05 | M202403050011T | B0674348 | Jajpur Slab | 2240039410700 | A0673201 | 22400394 | 304 | 2.84 | 1235 | 2B | CRS 1 | BODY |  | 2.83 | 12.64 | 328 | 352 | 610 | 56.8 | 78 | 79 | 2024-02-17 05:18 | 304 | 3:13 | 9.9 | 1241 | 1133 | 31 | 5 | Y | 1102 | 5.02 | 1261 | 964 | 748 | -12.04 | 372 | 0 | 0 | 0.057 | 1.44 | 0.005 | 0.039 | 0.28 | 8.05 | 18.15 | 0.7 | 0.3 | 0.003 | 0.18 | 0 | 455 | 50 | 220 | 0.004 | 15 | 0.073 | 10 | 0.009 | 0.027 | 0.005 | 0.001 | MQP-REV 04 | 0 | 1.786401 | 5.8 | 0 | 11.0965 | 19.086 | 1.720002 | 0.5813947 | 0 | CCM-2 | 0 | 0.035 | 0 | 0 | 0 | 0 | 0 | 0 | 0 | 0 | 0 | 0 | CRD_HAP1 | 2024-02-27 | 0 |  | 4.95 | 4.5 | 1235 | 1007092 | A0673201 | EXTRA GRINDING |  | CRD_CAP1 | 4.5 | 2.84 | 1235 | #N/A | #N/A | #N/A | #N/A
2024-03-06 | 202403050020T | B0674375 | Jajpur Slab | 1240038020100 | A0673219 | 12400380 | 304 | 2.84 | 1240 | 2B | CRS 1 | OD |  | 2.85 | 12.67 | 351 | 374 | 635 | 50 | 83 | 84 | 2024-02-17 05:31 | 304 | 3:14 | 11.1 | 1240 | 1135 | 31 | 5 | Y | 1103 | 5.02 | 1258 | 964 | 747 | 3.22 | 429 | 0 | 0 | 0.056 | 1.01 | 0.005 | 0.04 | 0.26 | 8.02 | 18.16 | 0.41 | 0.22 | 0.004 | 0.2 | 0 | 452 | 47 | 119 | 0.004 | 5 | 0.075 | 7 | 0.004 | 0.019 | 0.005 | 0.001 | MQP-REV-4 | 0 | 1.842095 | 4.5 | 0 | 10.61694 | 18.9514 | 1.785015 | 0.5602193 | 0 | CCM-2 | 0 | 0.024 | 0 | 0 | 0 | 0 | 0 | 0 | 0 | 0 | 0 | 0 | CRD_HAP1 | 2024-02-27 | 0 |  | 4.95 | 4.5 | 1240 | 1007291 | A0673219 | EXTRA GRINDING | SLIVER C-BODY | CRD_CAP1 | 4.5 | 2.84 | 1240 | #N/A | #N/A | #N/A | #N/A
2024-03-06 | 202403050248T | B0672095 | Jajpur Slab | 1240030610600 | AK191926 | 12400306 | 304 | 1.87 | 1550 | 2B | CRS 2 | BODY |  | 1.87 | 12.68 | 294 | 329 | 637 | 60.72 | 84 | 85 | 2024-01-24 18:02 | 304 | 3:22 | 9.2 | 1244 | 1139 | 30 | 5 | Y | 1111 | 3.95 | 1566 | 996 | 716 | 42 | 463 | 0 | 0 | 0.065 | 1.08 | 0.0036 | 0.04 | 0.28 | 8.05 | 18.05 | 0.4 | 0.16 | 0.003 | 0.21 | 0 | 445 | 53 | 147 | 0.0045 | 18 | 0.085 | 4 | 0.004 | 0.017 | 0.004 | 0.002 | MQP-REV-4 | 0 | 1.789951 | 5 | 0 | 10.8467 | 18.7862 | 1.731974 | 0.5773759 | 0 | 0 | 0 | 0.008 | 0 | 0 | 0 | 0 | 0 | 0 | 0 | 0 | 0 | 0 | CRD_HAP1 | 2024-01-28 | 0 |  | 3.95 | 3.5 | 1550 | 998629 | AK191926 | WITHOUT GRINDING |  | CRD_CAP1 | 3.5 | 1.873 | 1550 | #N/A | #N/A | #N/A | #N/A
2024-03-07 | 202403060153T | B0674618 | Jajpur Slab | 2240057910700 | A0674349 | 22400579 | 304 | 1.4 | 1540 | 2B | CRS 2 | OD |  | 1.44 | 12.64 | 289 | 318 | 618 | 57.4 | 81 | 82 | 2024-02-28 17:36 | 304 | 3:21 | 9.2 | 1244 | 1141 | 29 | 5 | Y | 1124 | 3.05 | 1558 | 986 | 712 | 5.11 | 599 | 0 | 0 | 0.055 | 1.27 | 0.005 | 0.037 | 0.32 | 8.04 | 18.13 | 0.46 | 0.23 | 0.003 | 0.19 | 0 | 420 | 53 | 178 | 0.004 | 13 | 0.079 | 9 | 0.004 | 0.02 | 0.0043 | 0.0024 | MQP-REV 05 | 0 | 1.837305 | 5 | 0 | 10.7001 | 19.0161 | 1.777189 | 0.5626864 | 0 | 0 | 0 | 0.013 | 0 | 0 | 0 | 0 | 0 | 0 | 0 | 0 | 0 | 0 | CRD_HAP1 | 2024-03-03 | 0 |  | 3.05 | 2.7 | 1540 | 1010984 | A0674349 | WITHOUT GRINDING |  | CRD_CAP1 | 2.7 | 1.404 | 1540 | #N/A | #N/A | #N/A | #N/A
2024-03-07 | 202403060152T | B0674618 | Jajpur Slab | 2240057910700 | A0674349 | 22400579 | 304 | 1.4 | 1540 | 2B | CRS 2 | BODY |  | 1.42 | 12.62 | 300 | 331 | 637 | 55.4 | 82 | 83 | 2024-02-28 17:36 | 304 | 3:21 | 9.2 | 1244 | 1141 | 29 | 5 | Y | 1124 | 3.05 | 1558 | 986 | 712 | 5.11 | 599 | 0 | 0 | 0.055 | 1.27 | 0.005 | 0.037 | 0.32 | 8.04 | 18.13 | 0.46 | 0.23 | 0.003 | 0.19 | 0 | 420 | 53 | 178 | 0.004 | 13 | 0.079 | 9 | 0.004 | 0.02 | 0.0043 | 0.0024 | MQP-REV 05 | 0 | 1.837305 | 5 | 0 | 10.7001 | 19.0161 | 1.777189 | 0.5626864 | 0 | 0 | 0 | 0.013 | 0 | 0 | 0 | 0 | 0 | 0 | 0 | 0 | 0 | 0 | CRD_HAP1 | 2024-03-03 | 0 |  | 3.05 | 2.7 | 1540 | 1010984 | A0674349 | WITHOUT GRINDING |  | CRD_CAP1 | 2.7 | 1.404 | 1540 | #N/A | #N/A | #N/A | #N/A
2024-03-07 | 202403060066T | GK00652001 | Source Slab | Y31021C130100 | NK00652001 | 31021C13 | 304 | 2 | 1250 | NO4 | CRCTL 2 | OD |  | 1.97 | 12.69 | 361 | 403 | 658 | 50.3 | 87 | 88 | [18 empty] | #N/A | #N/A | #N/A | #N/A | #N/A | #N/A | #N/A | #N/A | #N/A | #N/A | #N/A | #N/A | #N/A | #N/A | #N/A | #N/A | #N/A | #N/A | #N/A | #N/A | #N/A | #N/A | #N/A | #N/A | #N/A | #N/A | #N/A | #N/A | #N/A | #N/A | #N/A | #N/A | #N/A | #N/A | #N/A | #N/A | #N/A | #N/A | #N/A | #N/A | #N/A | #N/A | #N/A | #N/A | #N/A | #N/A
2024-03-07 | 202403070051T | B0673355 | Source Slab | Y31222D150400 | A0673355 | 31222D15 | 304 | 2 | 1250 | 2B | CRS 5 | ID |  | 2.02 | 12.7 | 328 | 351 | 654 | 56.36 | 81 | 82 | [18 empty] | #N/A | #N/A | #N/A | #N/A | #N/A | #N/A | #N/A | #N/A | #N/A | #N/A | #N/A | #N/A | #N/A | #N/A | #N/A | #N/A | #N/A | #N/A | #N/A | #N/A | #N/A | #N/A | #N/A | #N/A | #N/A | #N/A | #N/A | #N/A | #N/A | #N/A | #N/A | #N/A | #N/A | #N/A | #N/A | #N/A | #N/A | #N/A | #N/A | #N/A | #N/A | #N/A | #N/A | #N/A | #N/A | #N/A
2024-03-07 | 202403060091T | YK008723 | Jajpur Slab | 2230249920100 | E066162104 | 22302499 | 304L | 0.8 | 1260 | 2B | CRCTL 2 | ID |  | 0.82 | 12.7 | 261 | 290 | 587 | 56.9 | 80 | 81 | 2023-12-30 16:41 | EN1.4307 | 3:11 | 11.1 | 1241 | 0 | 29 | 5 | Y | 0 | 3.05 | 1281 | 994 | 708 | 5.15 | 716 | 0 | 0 | 0.025 | 1.43 | 0.0024 | 0.038 | 0.29 | 8.06 | 18.2 | 0.54 | 0.22 | 0.003 | 0.19 | 0 | 695 | 54 | 161 | 0.005 | 16 | 0.081 | 7 | 0.007 | 0.027 | 0.005 | 0.001 | MQP-REV-4 | 0 | 1.866139 | 0.051 | 0 | 10.5802 | 19.0354 | 1.799153 | 0.5558171 | 0 | CCM-2 | 0 | 0.0123 | 0 | 0 | 0 | 0 | 0 | 0 | 0 | 0 | 0 | 0 | CRD_HAP1 | 2024-01-03 | 0 |  | 3.05 | 2.6 | 1260 | 989104 | A0660640 | EXTRA GRINDING |  | CRD_CAP1 | 2.6 | 1.4 | 1260 | #N/A | #N/A | #N/A | #N/A
2024-03-07 | 202403070050T | B0673355 | Source Slab | Y31222D150400 | A0673355 | 31222D15 | 304 | 2 | 1250 | 2B | CRS 5 | OD |  | 2.04 | 12.7 | 338 | 367 | 676 | 52.24 | 86 | 87 | [18 empty] | #N/A | #N/A | #N/A | #N/A | #N/A | #N/A | #N/A | #N/A | #N/A | #N/A | #N/A | #N/A | #N/A | #N/A | #N/A | #N/A | #N/A | #N/A | #N/A | #N/A | #N/A | #N/A | #N/A | #N/A | #N/A | #N/A | #N/A | #N/A | #N/A | #N/A | #N/A | #N/A | #N/A | #N/A | #N/A | #N/A | #N/A | #N/A | #N/A | #N/A | #N/A | #N/A | #N/A | #N/A | #N/A | #N/A
2024-03-07 | 202403070067T | WT67389302 | Source Slab | Y31122D050400 | B0673893 | 31122D05 | 304 | 1.5 | 1500 | 2B | CRS 8 | OD |  | 1.46 | 12.64 | 302 | 329 | 614 | 50 | 84 | 85 | [18 empty] | #N/A | #N/A | #N/A | #N/A | #N/A | #N/A | #N/A | #N/A | #N/A | #N/A | #N/A | #N/A | #N/A | #N/A | #N/A | #N/A | #N/A | #N/A | #N/A | #N/A | #N/A | #N/A | #N/A | #N/A | #N/A | #N/A | #N/A | #N/A | #N/A | #N/A | #N/A | #N/A | #N/A | #N/A | #N/A | #N/A | #N/A | #N/A | #N/A | #N/A | #N/A | #N/A | #N/A | #N/A | #N/A | #N/A
2024-03-07 | 202403070068T | BB674804 | Source Slab | Y31122D110200 | BBU69110 | 31122D11 | 304 | 1.15 | 1520 | 2B | CRS 7 | OD |  | 1.17 | 12.62 | 322 | 349 | 650 | 54 | 85 | 86 | [18 empty] | #N/A | #N/A | #N/A | #N/A | #N/A | #N/A | #N/A | #N/A | #N/A | #N/A | #N/A | #N/A | #N/A | #N/A | #N/A | #N/A | #N/A | #N/A | #N/A | #N/A | #N/A | #N/A | #N/A | #N/A | #N/A | #N/A | #N/A | #N/A | #N/A | #N/A | #N/A | #N/A | #N/A | #N/A | #N/A | #N/A | #N/A | #N/A | #N/A | #N/A | #N/A | #N/A | #N/A | #N/A | #N/A | #N/A
2024-03-08 | 202403060089T | YK008723 | Jajpur Slab | 2230249920100 | E066162104 | 22302499 | 304L | 0.8 | 1260 | 2B | CRCTL 2 | OD |  | 0.81 | 12.68 | 308 | 340 | 606 | 44.34 | 83 | 84 | 2023-12-30 16:41 | EN1.4307 | 3:11 | 11.1 | 1241 | 0 | 29 | 5 | Y | 0 | 3.05 | 1281 | 994 | 708 | 5.15 | 716 | 0 | 0 | 0.025 | 1.43 | 0.0024 | 0.038 | 0.29 | 8.06 | 18.2 | 0.54 | 0.22 | 0.003 | 0.19 | 0 | 695 | 54 | 161 | 0.005 | 16 | 0.081 | 7 | 0.007 | 0.027 | 0.005 | 0.001 | MQP-REV-4 | 0 | 1.866139 | 0.051 | 0 | 10.5802 | 19.0354 | 1.799153 | 0.5558171 | 0 | CCM-2 | 0 | 0.0123 | 0 | 0 | 0 | 0 | 0 | 0 | 0 | 0 | 0 | 0 | CRD_HAP1 | 2024-01-03 | 0 |  | 3.05 | 2.6 | 1260 | 989104 | A0660640 | EXTRA GRINDING |  | CRD_CAP1 | 2.6 | 1.4 | 1260 | #N/A | #N/A | #N/A | #N/A
2024-03-08 | 202403050249T | B0672095 | Jajpur Slab | 1240030610600 | AK191926 | 12400306 | 304 | 1.87 | 1550 | 2B | CRS 2 | ID |  | 1.88 | 12.65 | 289 | 316 | 612 | 52.36 | 84 | 85 | 2024-01-24 18:02 | 304 | 3:22 | 9.2 | 1244 | 1139 | 30 | 5 | Y | 1111 | 3.95 | 1566 | 996 | 716 | 42 | 463 | 0 | 0 | 0.065 | 1.08 | 0.0036 | 0.04 | 0.28 | 8.05 | 18.05 | 0.4 | 0.16 | 0.003 | 0.21 | 0 | 445 | 53 | 147 | 0.0045 | 18 | 0.085 | 4 | 0.004 | 0.017 | 0.004 | 0.002 | MQP-REV-4 | 0 | 1.789951 | 5 | 0 | 10.8467 | 18.7862 | 1.731974 | 0.5773759 | 0 | 0 | 0 | 0.008 | 0 | 0 | 0 | 0 | 0 | 0 | 0 | 0 | 0 | 0 | CRD_HAP1 | 2024-01-28 | 0 |  | 3.95 | 3.5 | 1550 | 998629 | AK191926 | WITHOUT GRINDING |  | CRD_CAP1 | 3.5 | 1.873 | 1550 | #N/A | #N/A | #N/A | #N/A
2024-03-08 | M202403060013T | GBLU188101 | Jajpur Slab | 1230414610200 | BBLU1881 | 12304146 | 304 | 0.84 | 1240 | 2B | CRS 8 | ID |  | 0.9 | 12.52 | 324 | 351 | 673 | 52.52 | 87 | 88 | #N/A | #N/A | #N/A | #N/A | #N/A | #N/A | #N/A | #N/A | #N/A | #N/A | #N/A | #N/A | #N/A | #N/A | #N/A | #N/A | #N/A | #N/A | #N/A | #N/A | #N/A | #N/A | #N/A | #N/A | #N/A | #N/A | #N/A | #N/A | #N/A | #N/A | #N/A | #N/A | #N/A | #N/A | #N/A | #N/A | #N/A | #N/A | #N/A | #N/A | #N/A | #N/A | #N/A | #N/A | #N/A | #N/A | #N/A | #N/A | #N/A | #N/A | #N/A | #N/A | #N/A | #N/A | #N/A | #N/A | #N/A | #N/A | #N/A | #N/A | #N/A | #N/A | #N/A | #N/A | CRD_HAP1 | 2023-12-15 | 0 |  | 4 | 3.5 | 1270 | 983156 | AK190484 | WITHOUT GRINDING |  | CRD_CAP1 | 2.2 | 1.55 | 1240 | CRD_Z2 | 3.5 | 2.2 | 1270
2024-03-08 | M202403060009T | GZ18920401 | Source Slab | Y30727E200700 | NZ18920402 | 3.07e+24 | 304 | 1.5 | 1250 | NO4 | CRCTL 1 | BODY |  | 1.51 | 12.62 | 344 | 372 | 668 | 56.14 | 89 | 90 | [18 empty] | #N/A | #N/A | #N/A | #N/A | #N/A | #N/A | #N/A | #N/A | #N/A | #N/A | #N/A | #N/A | #N/A | #N/A | #N/A | #N/A | #N/A | #N/A | #N/A | #N/A | #N/A | #N/A | #N/A | #N/A | #N/A | #N/A | #N/A | #N/A | #N/A | #N/A | #N/A | #N/A | #N/A | #N/A | #N/A | #N/A | #N/A | #N/A | #N/A | #N/A | #N/A | #N/A | #N/A | #N/A | #N/A | #N/A
2024-03-08 | 202403080064T | B0674970 | Source Slab | Y31121D010600 | A0673449 | 31121D01 | 304L | 1.5 | 1520 | 2B | CRS 9 | ID |  | 1.5 | 12.54 | 319 | 346 | 640 | 51.66 | 86 | 87 | [18 empty] | #N/A | #N/A | #N/A | #N/A | #N/A | #N/A | #N/A | #N/A | #N/A | #N/A | #N/A | #N/A | #N/A | #N/A | #N/A | #N/A | #N/A | #N/A | #N/A | #N/A | #N/A | #N/A | #N/A | #N/A | #N/A | #N/A | #N/A | #N/A | #N/A | #N/A | #N/A | #N/A | #N/A | #N/A | #N/A | #N/A | #N/A | #N/A | #N/A | #N/A | #N/A | #N/A | #N/A | #N/A | #N/A | #N/A
2024-03-08 | 202402270166T | G064914202 | Source Slab | Y30623G010200 | H064914202 | 30623G01 | 304 | 0.8 | 1250 | 2B | CRS 8 | ID |  | 0.82 | 12.51 | 315 | 339 | 664 | 53.2 | 84 | 85 | [18 empty] | #N/A | #N/A | #N/A | #N/A | #N/A | #N/A | #N/A | #N/A | #N/A | #N/A | #N/A | #N/A | #N/A | #N/A | #N/A | #N/A | #N/A | #N/A | #N/A | #N/A | #N/A | #N/A | #N/A | #N/A | #N/A | #N/A | #N/A | #N/A | #N/A | #N/A | #N/A | #N/A | #N/A | #N/A | #N/A | #N/A | #N/A | #N/A | #N/A | #N/A | #N/A | #N/A | #N/A | #N/A | #N/A | #N/A
2024-03-08 | 202403070162T | BB674804 | Source Slab | Y31122D110200 | BBU69110 | 31122D11 | 304 | 1.15 | 1520 | 2B | CRS 7 | ID |  | 1.15 | 12.43 | 330 | 354 | 678 | 55.8 | 87 | 88 | [18 empty] | #N/A | #N/A | #N/A | #N/A | #N/A | #N/A | #N/A | #N/A | #N/A | #N/A | #N/A | #N/A | #N/A | #N/A | #N/A | #N/A | #N/A | #N/A | #N/A | #N/A | #N/A | #N/A | #N/A | #N/A | #N/A | #N/A | #N/A | #N/A | #N/A | #N/A | #N/A | #N/A | #N/A | #N/A | #N/A | #N/A | #N/A | #N/A | #N/A | #N/A | #N/A | #N/A | #N/A | #N/A | #N/A | #N/A
2024-03-08 | 202403070136T | EYU7189902 | Jajpur Slab | 1240029520600 | BYU71899 | 12400295 | 304 | 3 | 1520 | NO1 | CRS 2 | ID |  | 0.83 | 12.43 | 279 | 302 | 626 | 56.16 | 82 | 83 | 2024-01-27 20:57 | 304 | 3:19 | 11.1 | 1242 | 1137 | 29 | 5 | Y | 1118 | 2.5 | 1263 | 1007 | 595 | 0.09 | 884 | 0 | 0 | 0.055 | 1.08 | 0.005 | 0.039 | 0.35 | 8.05 | 18.22 | 0.42 | 0.22 | 0.003 | 0.2 | 0 | 493 | 49 | 132 | 0.0042 | 16 | 0.077 | 10 | 0.005 | 0.026 | 0.005 | 0.002 | MQP-REV-4 | 0 | 1.856765 | 5.4 | 0 | 10.71486 | 19.1434 | 1.786622 | 0.5597156 | 0 | CCM-2 | 0 | 0.009 | 0 | 0 | 0 | 0 | 0 | 0 | 0 | 0 | 0 | 0 | CRD_COMB | 2024-02-06 | 0 |  | 2.4 | 1.5 | 1240 | 999454 | YK007718 | WITHOUT GRINDING | ROLL PICK-UP MARK- EDGE | CRD_CAP1 | 1.5 | 0.747 | 1240 | #N/A | #N/A | #N/A | #N/A
2024-03-08 | 202403070163T | BBU74800 | Source Slab | Y31130H270600 | B0668394 | 31130H27 | 304 | 1.15 | 1520 | 2B | CRS 7 | OD |  | 1.16 | 12.54 | 329 | 353 | 669 | 53.4 | 86 | 87 | [18 empty] | #N/A | #N/A | #N/A | #N/A | #N/A | #N/A | #N/A | #N/A | #N/A | #N/A | #N/A | #N/A | #N/A | #N/A | #N/A | #N/A | #N/A | #N/A | #N/A | #N/A | #N/A | #N/A | #N/A | #N/A | #N/A | #N/A | #N/A | #N/A | #N/A | #N/A | #N/A | #N/A | #N/A | #N/A | #N/A | #N/A | #N/A | #N/A | #N/A | #N/A | #N/A | #N/A | #N/A | #N/A | #N/A | #N/A
2024-03-08 | 202402250136T | YK008711 | Jajpur Slab | 2240019720600 | B0668343 | 22400197 | 304 | 1.2 | 1240 | 2B | CRCTL 2 | BODY |  | 1.2 | 12.63 | 318 | 345 | 649 | 55.76 | 84 | 85 | 2024-01-28 04:27 | 304 | 3:42 | 11.1 | 1235 | 1135 | 29 | 5 | Y | 1111 | 4.55 | 1263 | 985 | 752 | 8.98 | 487 | 0 | 0 | 0.056 | 0.92 | 0.005 | 0.041 | 0.35 | 8.05 | 18.03 | 0.46 | 0.2 | 0.003 | 0.2 | 6.9 | 539 | 45 | 160 | 0.0045 | 25 | 0.071 | 8 | 0.005 | 0.023 | 0.005 | 0.002 | MQP-REV-4 | 0 | 1.834749 | 5.4 | 0 | 10.79258 | 18.93 | 1.753983 | 0.570131 | 0 | CCM-2 | 0 | 0.008 | 0 | 0 | 0 | 0 | 0 | 0 | 0 | 0 | 0 | 0 | CRD_HAP1 | 2024-01-30 | 0 |  | 4.55 | 4.4 | 1240 | 999700 | A0666939 | WITHOUT GRINDING |  | CRD_CAP1 | 4.4 | 2.325 | 1240 | #N/A | #N/A | #N/A | #N/A
2024-03-09 | 202403090002T | WU00844403 | Source Slab | Y31126H230400 | YK008444 | 31126H23 | 304 | 1.15 | 1250 | 2B | CRS 9 | ID |  | 1.16 | 12.59 | 316 | 338 | 644 | 54.32 | 84 | 84 | [18 empty] | #N/A | #N/A | #N/A | #N/A | #N/A | #N/A | #N/A | #N/A | #N/A | #N/A | #N/A | #N/A | #N/A | #N/A | #N/A | #N/A | #N/A | #N/A | #N/A | #N/A | #N/A | #N/A | #N/A | #N/A | #N/A | #N/A | #N/A | #N/A | #N/A | #N/A | #N/A | #N/A | #N/A | #N/A | #N/A | #N/A | #N/A | #N/A | #N/A | #N/A | #N/A | #N/A | #N/A | #N/A | #N/A | #N/A
2024-03-09 | 202403090053T | BBU71984 | Jajpur Slab | 2240001610200 | B0663669 | 22400016 | 304 | 0.76 | 1570 | 2B | CRS 1 | BODY |  | 0.77 | 12.48 | 300 | 328 | 630 | 52.36 | 83 | 83 | 2024-01-07 02:01 | 304 | 3:10 | 9.2 | 1240 | 0 | 29 | 5 | Y | 0 | 3 | 1585 | 994 | 715 | 20.92 | 614 | 0 | 0 | 0.055 | 0.99 | 0.003 | 0.041 | 0.27 | 8.02 | 18.06 | 0.45 | 0.2 | 0.003 | 0.21 | 0 | 465 | 52 | 146 | 0.003 | 16 | 0.068 | 7 | 0.005 | 0.025 | 0.006 | 0.001 | MQP-REV-4 | 0 | 1.833169 | 0.048 | 0 | 10.6472 | 18.84 | 1.769479 | 0.565138 | 0 | 0 | 0 | 0.009 | 0 | 0 | 0 | 0 | 0 | 0 | 0 | 0 | 0 | 0 | CRD_HAP1 | 2024-01-09 | 0 |  | 3 | 2.5 | 1570 | 991526 | A0662086 | WITHOUT GRINDING |  | CRD_CAP1 | 2.5 | 1.5 | 1570 | #N/A | #N/A | #N/A | #N/A
2024-03-09 | 202403070066T | WT67389303 | Source Slab | Y31122D050400 | B0673893 | 31122D05 | 304 | 1.5 | 1500 | 2B | CRS 8 | BODY |  | 1.44 | 12.43 | 314 | 332 | 620 | 49.6 | 82 | 83 | [18 empty] | #N/A | #N/A | #N/A | #N/A | #N/A | #N/A | #N/A | #N/A | #N/A | #N/A | #N/A | #N/A | #N/A | #N/A | #N/A | #N/A | #N/A | #N/A | #N/A | #N/A | #N/A | #N/A | #N/A | #N/A | #N/A | #N/A | #N/A | #N/A | #N/A | #N/A | #N/A | #N/A | #N/A | #N/A | #N/A | #N/A | #N/A | #N/A | #N/A | #N/A | #N/A | #N/A | #N/A | #N/A | #N/A | #N/A
2024-03-09 | 202403090056T | BBU71984 | Jajpur Slab | 2240001610200 | B0663669 | 22400016 | 304 | 0.76 | 1570 | 2B | CRS 1 | ID |  | 0.79 | 12.58 | 255 | 280 | 597 | 58.18 | 80 | 81 | 2024-01-07 02:01 | 304 | 3:10 | 9.2 | 1240 | 0 | 29 | 5 | Y | 0 | 3 | 1585 | 994 | 715 | 20.92 | 614 | 0 | 0 | 0.055 | 0.99 | 0.003 | 0.041 | 0.27 | 8.02 | 18.06 | 0.45 | 0.2 | 0.003 | 0.21 | 0 | 465 | 52 | 146 | 0.003 | 16 | 0.068 | 7 | 0.005 | 0.025 | 0.006 | 0.001 | MQP-REV-4 | 0 | 1.833169 | 0.048 | 0 | 10.6472 | 18.84 | 1.769479 | 0.565138 | 0 | 0 | 0 | 0.009 | 0 | 0 | 0 | 0 | 0 | 0 | 0 | 0 | 0 | 0 | CRD_HAP1 | 2024-01-09 | 0 |  | 3 | 2.5 | 1570 | 991526 | A0662086 | WITHOUT GRINDING |  | CRD_CAP1 | 2.5 | 1.5 | 1570 | #N/A | #N/A | #N/A | #N/A
2024-03-09 | 202403090037T | VW00913701 | Source Slab | Y31227H220500 | L300913701 | 31227H22 | 304 | 0.58 | 1270 | BA | CRS 2 | OD |  | 0.62 | 12.47 | 297 | 320 | 666 | 50.98 | 85 | 86 | [18 empty] | #N/A | #N/A | #N/A | #N/A | #N/A | #N/A | #N/A | #N/A | #N/A | #N/A | #N/A | #N/A | #N/A | #N/A | #N/A | #N/A | #N/A | #N/A | #N/A | #N/A | #N/A | #N/A | #N/A | #N/A | #N/A | #N/A | #N/A | #N/A | #N/A | #N/A | #N/A | #N/A | #N/A | #N/A | #N/A | #N/A | #N/A | #N/A | #N/A | #N/A | #N/A | #N/A | #N/A | #N/A | #N/A | #N/A
2024-03-09 | 202403080143T | TK00870901 | Source Slab | Y31126H600300 | YK008709 | 31126H60 | 304L | 1.6 | 1250 | 2B | CRS 6 | OD |  | 1.63 | 12.53 | 340 | 377 | 652 | 51.22 | 86 | 87 | [18 empty] | #N/A | #N/A | #N/A | #N/A | #N/A | #N/A | #N/A | #N/A | #N/A | #N/A | #N/A | #N/A | #N/A | #N/A | #N/A | #N/A | #N/A | #N/A | #N/A | #N/A | #N/A | #N/A | #N/A | #N/A | #N/A | #N/A | #N/A | #N/A | #N/A | #N/A | #N/A | #N/A | #N/A | #N/A | #N/A | #N/A | #N/A | #N/A | #N/A | #N/A | #N/A | #N/A | #N/A | #N/A | #N/A | #N/A
2024-03-09 | 202403090039T | VW67349401 | Source Slab | Y31024C140400 | L367349401 | 31024C14 | 304 | 1.18 | 1270 | BA | CRS 2 | OD |  | 1.23 | 12.52 | 314 | 341 | 688 | 51.64 | 87 | 88 | [18 empty] | #N/A | #N/A | #N/A | #N/A | #N/A | #N/A | #N/A | #N/A | #N/A | #N/A | #N/A | #N/A | #N/A | #N/A | #N/A | #N/A | #N/A | #N/A | #N/A | #N/A | #N/A | #N/A | #N/A | #N/A | #N/A | #N/A | #N/A | #N/A | #N/A | #N/A | #N/A | #N/A | #N/A | #N/A | #N/A | #N/A | #N/A | #N/A | #N/A | #N/A | #N/A | #N/A | #N/A | #N/A | #N/A | #N/A
2024-03-09 | 202403090099T | VW00915601 | Source Slab | Y31227H220400 | L300915601 | 31227H22 | 304 | 0.68 | 1270 | BA | CRS 2 | BODY |  | 0.7 | 12.64 | 293 | 320 | 664 | 54.36 | 83 | 84 | [18 empty] | #N/A | #N/A | #N/A | #N/A | #N/A | #N/A | #N/A | #N/A | #N/A | #N/A | #N/A | #N/A | #N/A | #N/A | #N/A | #N/A | #N/A | #N/A | #N/A | #N/A | #N/A | #N/A | #N/A | #N/A | #N/A | #N/A | #N/A | #N/A | #N/A | #N/A | #N/A | #N/A | #N/A | #N/A | #N/A | #N/A | #N/A | #N/A | #N/A | #N/A | #N/A | #N/A | #N/A | #N/A | #N/A | #N/A
2024-03-09 | 202403090096T | VW00915201 | Jajpur Slab | 2240002810600 | L300915201 | 22400028 | 304 | 0.8 | 1270 | BA | CRS 2 | ID |  | 0.81 | 12.67 | 261 | 287 | 625 | 53.9 | 78 | 79 | 2024-02-13 15:27 | 304 | 3:11 | 11.1 | 1242 | 1150 | 29 | 5 | Y | 1120 | 2.47 | 1304 | 988 | 578 | 7.66 | 889 | 0 | 0 | 0.055 | 0.97 | 0.0045 | 0.04 | 0.35 | 8.04 | 18.15 | 0.46 | 0.21 | 0.003 | 0.2 | 0 | 475 | 53 | 172 | 0.005 | 15 | 0.073 | 7 | 0.007 | 0.021 | 0.004 | 0.003 | MQP-REV-4 | 0 | 1.861219 | 0.052 | 0 | 10.6852 | 19.0657 | 1.784309 | 0.560441 | 0 | 0 | 0 | 0.012 | 0 | 0 | 0 | 0 | 0 | 0 | 0 | 0 | 0 | 0 | CRD_COMB | 2024-03-04 | 0 |  | 2.4 | 1.45 | 1270 | 1005908 | YD009152 | WITHOUT GRINDING | PITTING | CRD_BA4 | 0.8 | 0.8 | 1270 | CRD_Z1 | 1.45 | 0.8 | 1270
2024-03-09 | 202403090106T | B0675158 | Source Slab | Y31119D120600 | A0666352 | 31119D12 | 304 | 3 | 1250 | 2B | CRCTL 2 | BODY |  | 3 | 12.35 | 268 | 298 | 596 | 52.72 | 83 | 84 | [18 empty] | #N/A | #N/A | #N/A | #N/A | #N/A | #N/A | #N/A | #N/A | #N/A | #N/A | #N/A | #N/A | #N/A | #N/A | #N/A | #N/A | #N/A | #N/A | #N/A | #N/A | #N/A | #N/A | #N/A | #N/A | #N/A | #N/A | #N/A | #N/A | #N/A | #N/A | #N/A | #N/A | #N/A | #N/A | #N/A | #N/A | #N/A | #N/A | #N/A | #N/A | #N/A | #N/A | #N/A | #N/A | #N/A | #N/A
2024-03-09 | 202403090107T | B0675158 | Source Slab | Y31119D120600 | A0666352 | 31119D12 | 304 | 3 | 1250 | 2B | CRCTL 2 | ID |  | 3.01 | 12.52 | 251 | 281 | 577 | 52.5 | 82 | 83 | [18 empty] | #N/A | #N/A | #N/A | #N/A | #N/A | #N/A | #N/A | #N/A | #N/A | #N/A | #N/A | #N/A | #N/A | #N/A | #N/A | #N/A | #N/A | #N/A | #N/A | #N/A | #N/A | #N/A | #N/A | #N/A | #N/A | #N/A | #N/A | #N/A | #N/A | #N/A | #N/A | #N/A | #N/A | #N/A | #N/A | #N/A | #N/A | #N/A | #N/A | #N/A | #N/A | #N/A | #N/A | #N/A | #N/A | #N/A
2024-03-10 | 202403090110T | GK00656601 | Source Slab | Y30913C290500 | NK00656601 | 30913C29 | 304 | 0.8 | 1250 | NO4 | CRS 5 | BODY |  | 0.82 | 12.45 | 319 | 346 | 636 | 51.7 | 82 | 83 | [18 empty] | #N/A | #N/A | #N/A | #N/A | #N/A | #N/A | #N/A | #N/A | #N/A | #N/A | #N/A | #N/A | #N/A | #N/A | #N/A | #N/A | #N/A | #N/A | #N/A | #N/A | #N/A | #N/A | #N/A | #N/A | #N/A | #N/A | #N/A | #N/A | #N/A | #N/A | #N/A | #N/A | #N/A | #N/A | #N/A | #N/A | #N/A | #N/A | #N/A | #N/A | #N/A | #N/A | #N/A | #N/A | #N/A | #N/A
2024-03-10 | 202403090236T | GK00745801 | Jajpur Slab | 1240003410500 | YK007458 | 12400034 | 304 | 1.5 | 1250 | 2B | CRCTL 2 | OD |  | 1.47 | 12.63 | 328 | 363 | 637 | 57.26 | 84 | 85 | 2024-01-10 21:33 | 304 | 3:32 | 11.1 | 1239 | 0 | 29 | 5 | Y | 0 | 3.8 | 1257 | 976 | 590 | -30.35 | 577 | 0 | 0 | 0.061 | 1.09 | 0.005 | 0.039 | 0.26 | 8.04 | 18.05 | 0.46 | 0.24 | 0.003 | 0.21 | 0 | 470 | 50 | 150 | 0.002 | 22 | 0.077 | 8 | 0.008 | 0.028 | 0.005 | 0.002 | MQP-REV-4 | 0 | 1.797547 | 0.052 | 0 | 10.8473 | 18.8718 | 1.739769 | 0.5747888 | 0 | 0 | 0 | 0.018 | 0 | 0 | 0 | 0 | 0 | 0 | 0 | 0 | 0 | 0 | CRD_COMB | 2024-01-24 | 0 |  | 3.8 | 2.3 | 1235 | 992806 | TK006982 | WITHOUT GRINDING | GAUGE VARIATION | CRD_COMB | 2.9 | 1.5 | 1250 | #N/A | #N/A | #N/A | #N/A
2024-03-10 | 202403090238T | GK00745801 | Jajpur Slab | 1240003410500 | YK007458 | 12400034 | 304 | 1.5 | 1250 | 2B | CRCTL 2 | BODY |  | 1.48 | 12.54 | 332 | 365 | 637 | 54.12 | 83 | 84 | 2024-01-10 21:33 | 304 | 3:32 | 11.1 | 1239 | 0 | 29 | 5 | Y | 0 | 3.8 | 1257 | 976 | 590 | -30.35 | 577 | 0 | 0 | 0.061 | 1.09 | 0.005 | 0.039 | 0.26 | 8.04 | 18.05 | 0.46 | 0.24 | 0.003 | 0.21 | 0 | 470 | 50 | 150 | 0.002 | 22 | 0.077 | 8 | 0.008 | 0.028 | 0.005 | 0.002 | MQP-REV-4 | 0 | 1.797547 | 0.052 | 0 | 10.8473 | 18.8718 | 1.739769 | 0.5747888 | 0 | 0 | 0 | 0.018 | 0 | 0 | 0 | 0 | 0 | 0 | 0 | 0 | 0 | 0 | CRD_COMB | 2024-01-24 | 0 |  | 3.8 | 2.3 | 1235 | 992806 | TK006982 | WITHOUT GRINDING | GAUGE VARIATION | CRD_COMB | 2.9 | 1.5 | 1250 | #N/A | #N/A | #N/A | #N/A
2024-03-10 | M202402250015T | U067081101 | Jajpur Slab | 1240057720600 | A0670811 | 12400577 | 304 | 3 | 1524 | NO1 | SPM | ID |  | 2.81 | 12.48 | 361 | 390 | 636 | 48.92 | 85 | 85 | 2024-02-13 18:17 | 304 | 3:10 | 9.2 | 1243 | 1150 | 29 | 5 | Y | 1121 | 3.37 | 1572 | 984 | 715 | 12.38 | 543 | 0 | 0 | 0.055 | 0.93 | 0.0038 | 0.039 | 0.32 | 8.02 | 18.1 | 0.41 | 0.15 | 0.004 | 0.19 | 0 | 360 | 42 | 73 | 0.005 | 20 | 0.083 | 11 | 0.004 | 0.017 | 0.008 | 0.004 | MQP-REV 04 | 0 | 1.877003 | 4.3 | 0 | 10.4395 | 18.8835 | 1.808851 | 0.5528371 | 0 | CCM-2 | 0 | 0.018 | 0 | 0 | 0 | 0 | 0 | 0 | 0 | 0 | 0 | 0 | CRD_HAP1 | 2024-02-15 | 0 |  | 3.3 | 2.8 | 1550 | 1005967 | A0670811 | WITHOUT GRINDING | POOR SHAPE/WAVINESS | #N/A | #N/A | #N/A | #N/A | #N/A | #N/A | #N/A | #N/A
2024-03-10 | M202402250015T | U067081101 | Jajpur Slab | 1240057720600 | A0670811 | 12400577 | 304 | 3 | 1524 | NO1 | SPM | ID |  | 2.81 | 12.49 | 361 | 391 | 638 | 48.26 | 85 | 85 | 2024-02-13 18:17 | 304 | 3:10 | 9.2 | 1243 | 1150 | 29 | 5 | Y | 1121 | 3.37 | 1572 | 984 | 715 | 12.38 | 543 | 0 | 0 | 0.055 | 0.93 | 0.0038 | 0.039 | 0.32 | 8.02 | 18.1 | 0.41 | 0.15 | 0.004 | 0.19 | 0 | 360 | 42 | 73 | 0.005 | 20 | 0.083 | 11 | 0.004 | 0.017 | 0.008 | 0.004 | MQP-REV 04 | 0 | 1.877003 | 4.3 | 0 | 10.4395 | 18.8835 | 1.808851 | 0.5528371 | 0 | CCM-2 | 0 | 0.018 | 0 | 0 | 0 | 0 | 0 | 0 | 0 | 0 | 0 | 0 | CRD_HAP1 | 2024-02-15 | 0 |  | 3.3 | 2.8 | 1550 | 1005967 | A0670811 | WITHOUT GRINDING | POOR SHAPE/WAVINESS | #N/A | #N/A | #N/A | #N/A | #N/A | #N/A | #N/A | #N/A
2024-03-10 | 202403100015T | B0674254 | Jajpur Slab | 1240028210200 | A0667277 | 12400282 | 304 | 3 | 1550 | 2B | CRCTL 1 | BODY |  | 3 | 12.53 | 250 | 280 | 541 | 53.22 | 85 | 86 | 2024-01-24 12:03 | 304 | 3:30 | 8.5 | 1242 | 1134 | 30 | 5 | N | 1098 | 5.3 | 1568 | 973 | 759 | 39.14 | 319 | 0 | 0 | 0.055 | 1.04 | 0.003 | 0.037 | 0.44 | 8.06 | 18.14 | 0.43 | 0.22 | 0.002 | 0.2 | 0 | 498 | 53 | 128 | 0.0046 | 20 | 0.072 | 8 | 0.005 | 0.022 | 0.007 | 0.001 | MQP-REV-4 | 0 | 1.874839 | 4.8 | 0 | 10.72956 | 19.1914 | 1.788647 | 0.5590817 | 0 | 0 | 0 | 0.012 | 0 | 0 | 0 | 0 | 0 | 0 | 0 | 0 | 0 | 0 | CRD_HAP1 | 2024-01-31 | 0 |  | 5.2 | 4.7 | 1550 | 998546 | A0667277 | WITHOUT GRINDING |  | CRD_CAP1 | 4.7 | 3 | 1550 | #N/A | #N/A | #N/A | #N/A
2024-03-10 | M202403100032T | B0675191 | Jajpur Slab | 1230406510500 | B0674367 | 12304065 | 304 | 2.5 | 1250 | 2B | CRS 7 | BODY |  | 2.49 | 12.67 | 288 | 309 | 577 | 56.24 | 81 | 82 | 2023-12-09 02:15 | 304 | 3:16 | 11.1 | 1241 | 0 | 32 | 7 | Y | 0 | 6.4 | 1260 | 964 | 817 | -1.32 | 345 | 0 | 0 | 0.058 | 0.97 | 0.0033 | 0.04 | 0.35 | 8.03 | 18.05 | 0.46 | 0.2 | 0.002 | 0.2 | 0 | 436 | 56 | 159 | 0.0048 | 13 | 0.072 | 10 | 0.006 | 0.022 | 0.006 | 0.001 | MQP REV-04 | 0 | 1.849226 | 0.05 | 0 | 10.68582 | 18.947 | 1.773097 | 0.5639848 | 0 | 0 | 0 | 0.016 | 0 | 0 | 0 | 0 | 0 | 0 | 0 | 0 | 0 | 0 | CRD_HAP1 | 2023-12-14 | 0 |  | 6.3 | 5.7 | 1240 | 982123 | A0655725 | WITHOUT GRINDING | FURNACE STOP | CRD_CAP1 | 5.1 | 4 | 1240 | #N/A | #N/A | #N/A | #N/A
2024-03-11 | 202403100039T | HD00898003 | Source Slab | Y31127G290400 | YD008980 | 31127G29 | 304 | 1.45 | 1280 | 2BT | COMBO | OD |  | 1.41 | 12.61 | 335 | 361 | 681 | 47.18 | 88 | 89 | [18 empty] | #N/A | #N/A | #N/A | #N/A | #N/A | #N/A | #N/A | #N/A | #N/A | #N/A | #N/A | #N/A | #N/A | #N/A | #N/A | #N/A | #N/A | #N/A | #N/A | #N/A | #N/A | #N/A | #N/A | #N/A | #N/A | #N/A | #N/A | #N/A | #N/A | #N/A | #N/A | #N/A | #N/A | #N/A | #N/A | #N/A | #N/A | #N/A | #N/A | #N/A | #N/A | #N/A | #N/A | #N/A | #N/A | #N/A
2024-03-11 | M202402250079T | BY672450 | Jajpur Slab | 2240019720200 | YK007649 | 22400197 | 304 | 1.12 | 1240 | 2B | CRS 3 | BODY |  | 1.18 | 12.7 | 312 | 338 | 637 | 59.08 | 83 | 84 | 2024-01-27 08:36 | 304 | 3:11 | 11.1 | 1239 | 1148 | 29 | 5 | Y | 1137 | 3.87 | 1260 | 995 | 586 | 12.63 | 570 | 0 | 0 | 0.056 | 0.92 | 0.005 | 0.041 | 0.35 | 8.05 | 18.03 | 0.46 | 0.2 | 0.003 | 0.2 | 6.9 | 539 | 45 | 160 | 0.0045 | 25 | 0.071 | 8 | 0.005 | 0.023 | 0.005 | 0.002 | MQP-REV-4 | 0 | 1.834749 | 5.4 | 0 | 10.79258 | 18.93 | 1.753983 | 0.570131 | 0 | CCM-2 | 0 | 0.008 | 0 | 0 | 0 | 0 | 0 | 0 | 0 | 0 | 0 | 0 | CRD_COMB | 2024-02-05 | 0 |  | 3.8 | 2.3 | 1240 | 999364 | YK007649 | WITHOUT GRINDING | GAUGE VARIATION | CRD_CAP1 | 2.3 | 1.126 | 1240 | #N/A | #N/A | #N/A | #N/A
2024-03-11 | 202402250135T | YK008711 | Jajpur Slab | 2240019720600 | B0668343 | 22400197 | 304 | 1.2 | 1240 | 2B | CRCTL 2 | OD |  | 1.19 | 12.54 | 305 | 340 | 647 | 53.88 | 84 | 85 | 2024-01-28 04:27 | 304 | 3:42 | 11.1 | 1235 | 1135 | 29 | 5 | Y | 1111 | 4.55 | 1263 | 985 | 752 | 8.98 | 487 | 0 | 0 | 0.056 | 0.92 | 0.005 | 0.041 | 0.35 | 8.05 | 18.03 | 0.46 | 0.2 | 0.003 | 0.2 | 6.9 | 539 | 45 | 160 | 0.0045 | 25 | 0.071 | 8 | 0.005 | 0.023 | 0.005 | 0.002 | MQP-REV-4 | 0 | 1.834749 | 5.4 | 0 | 10.79258 | 18.93 | 1.753983 | 0.570131 | 0 | CCM-2 | 0 | 0.008 | 0 | 0 | 0 | 0 | 0 | 0 | 0 | 0 | 0 | 0 | CRD_HAP1 | 2024-01-30 | 0 |  | 4.55 | 4.4 | 1240 | 999700 | A0666939 | WITHOUT GRINDING |  | CRD_CAP1 | 4.4 | 2.325 | 1240 | #N/A | #N/A | #N/A | #N/A
2024-03-11 | M202403110010T | GX19034401 | Jajpur Slab | 2230228210300 | HX19034401 | 22302282 | 304 | 0.5 | 1255 | BA | REWINDING | BODY |  | 0.53 | 12.55 | 307 | 327 | 619 | 49.18 | 85 | 86 | 2023-11-16 19:19 | 304 | 3:12 | 11.1 | 1232 | 0 | 29 | 5 | Y | 0 | 2.7 | 1274 | 1035 | 715 | 9.84 | 823 | 0 | 0 | 0.055 | 1.05 | 0.005 | 0.039 | 0.41 | 8.02 | 18.14 | 0.46 | 0.2 | 0.002 | 0.19 | 0 | 500 | 52 | 150 | 0.002 | 4 | 0.08 | 6 | 0.005 | 0.021 | 0.006 | 0.001 | MQP-Rev-4 | 0 | 1.86783 | 0.054 | 0 | 10.7255 | 19.123 | 1.782947 | 0.5608691 | 0.9422285 | 0 | 0 | 0.015 | 0 | 0 | 0 | 0 | 0 | 0 | 0 | 0 | 0 | 0 | CRD_HAP1 | 2023-12-09 | 0 |  | 2.6 | 2.15 | 1255 | 975091 | AK190344 | WITHOUT GRINDING |  | CRD_BA1 | 0.5 | 0.5 | 1255 | CRD_Z2 | 2.15 | 0.5 | 1255
2024-03-11 | 202403100216T | VW19226701 | Jajpur Slab | 1240046010100 | L319226701 | 12400460 | 304 | 1.15 | 1240 | 2B | CRS 8 | OD |  | 1.2 | 12.7 | 282 | 311 | 622 | 54.88 | 82 | 83 | 2024-02-07 05:38 | 304 | 3:10 | 11.1 | 1240 | 1136 | 29 | 5 | Y | 1116 | 2.7 | 1270 | 993 | 711 | 26.85 | 813 | 0 | 0 | 0.058 | 1.13 | 0.004 | 0.039 | 0.23 | 8.02 | 18.14 | 0.37 | 0.19 | 0.003 | 0.21 | 7.2 | 493 | 49 | 153 | 0.0055 | 12 | 0.07 | 9 | 0.003 | 0.018 | 0.002 | 0.001 | MQP-REV-4 | 0 | 1.805796 | 4.8 | 0 | 10.71636 | 18.8383 | 1.757901 | 0.5688602 | 0 | 0 | 0 | 0.029 | 0 | 0 | 0 | 0 | 0 | 0 | 0 | 0 | 0 | 0 | CRD_HAP1 | 2024-02-09 | 0 |  | 2.8 | 2.35 | 1240 | 1003697 | AK192267 | WITHOUT GRINDING | POOR SHAPE/WAVINESS | CRD_BA4 | 1.15 | 1.15 | 1240 | CRD_Z1 | 2.35 | 1.15 | 1240
2024-03-11 | 202403110013T | B0675749 | Jajpur Slab | 1240029310100 | A0667625 | 12400293 | 304 | 1.5 | 1420 | 2B | CRS 1 | OD |  | 1.47 | 12.61 | 321 | 356 | 629 | 53 | 82 | 83 | 2024-01-27 19:04 | 304 | 3:41 | 11.1 | 1242 | 1138 | 32 | 5 | Y | 1114 | 3.2 | 1441 | 1009 | 719 | 7.34 | 694 | 0 | 0 | 0.063 | 1.16 | 0.003 | 0.041 | 0.26 | 8.05 | 18.25 | 0.47 | 0.23 | 0.003 | 0.2 | 0 | 495 | 46 | 152 | 0.0043 | 7 | 0.078 | 7 | 0.005 | 0.022 | 0.006 | 0.002 | MQP-REV-4 | 0 | 1.795126 | 5.1 | 0 | 10.9685 | 19.0561 | 1.737348 | 0.57559 | 0 | 0 | 0 | 0.01 | 0 | 0 | 0 | 0 | 0 | 0 | 0 | 0 | 0 | 0 | CRD_HAP1 | 2024-02-02 | 0 |  | 3.2 | 2.65 | 1420 | 999419 | A0667625 | WITHOUT GRINDING |  | CRD_CAP1 | 2.65 | 1.5 | 1420 | #N/A | #N/A | #N/A | #N/A
2024-03-11 | 202403110012T | B0675751 | Jajpur Slab | 1240029310200 | A0667626 | 12400293 | 304 | 1.5 | 1420 | 2B | CRS 1 | OD |  | 1.52 | 12.61 | 325 | 360 | 635 | 47.4 | 82 | 83 | 2024-01-27 19:07 | 304 | 3:39 | 11.1 | 1238 | 1145 | 32 | 5 | Y | 1105 | 3.3 | 1440 | 1008 | 721 | 7.49 | 670 | 0 | 0 | 0.063 | 1.16 | 0.003 | 0.041 | 0.26 | 8.05 | 18.25 | 0.47 | 0.23 | 0.003 | 0.2 | 0 | 495 | 46 | 152 | 0.0043 | 7 | 0.078 | 7 | 0.005 | 0.022 | 0.006 | 0.002 | MQP-REV-4 | 0 | 1.795126 | 5.1 | 0 | 10.9685 | 19.0561 | 1.737348 | 0.57559 | 0 | 0 | 0 | 0.01 | 0 | 0 | 0 | 0 | 0 | 0 | 0 | 0 | 0 | 0 | CRD_HAP1 | 2024-02-02 | 0 |  | 3.2 | 2.7 | 1420 | 999420 | A0667626 | WITHOUT GRINDING |  | CRD_CAP1 | 2.7 | 1.5 | 1420 | #N/A | #N/A | #N/A | #N/A
2024-03-11 | 202403110004T | A0667622 | Jajpur Slab | 1240029310400 | 999608 | 12400293 | 304 | 1.5 | 1420 | 2B | CAPL | OD |  | 1.49 | 12.53 | 316 | 342 | 624 | 50.26 | 81 | 82 | 2024-01-27 18:58 | 304 | 3:43 | 10.35 | 1243 | 1144 | 32 | 5 | Y | 1110 | 3.3 | 1441 | 1009 | 717 | 13.59 | 627 | 0 | 0 | 0.063 | 1.16 | 0.003 | 0.041 | 0.26 | 8.05 | 18.25 | 0.47 | 0.23 | 0.003 | 0.2 | 0 | 495 | 46 | 152 | 0.0043 | 7 | 0.078 | 7 | 0.005 | 0.022 | 0.006 | 0.002 | MQP-REV-4 | 0 | 1.795126 | 5.1 | 0 | 10.9685 | 19.0561 | 1.737348 | 0.57559 | 0 | 0 | 0 | 0.01 | 0 | 0 | 0 | 0 | 0 | 0 | 0 | 0 | 0 | 0 | CRD_HAP1 | 2024-02-02 | 0 |  | 3.2 | 2.7 | 1420 | 999608 | A0667622 | WITHOUT GRINDING | PROCESS DEVIATION | CRD_CAP1 | 2.7 | 1.5 | 1420 | #N/A | #N/A | #N/A | #N/A
2024-03-11 | 202403110074T | VW19226701 | Jajpur Slab | 1240046010100 | L319226701 | 12400460 | 304 | 1.15 | 1240 | 2B | CRS 8 | ID |  | 1.16 | 12.52 | 285 | 314 | 635 | 48.34 | 81 | 82 | 2024-02-07 05:38 | 304 | 3:10 | 11.1 | 1240 | 1136 | 29 | 5 | Y | 1116 | 2.7 | 1270 | 993 | 711 | 26.85 | 813 | 0 | 0 | 0.058 | 1.13 | 0.004 | 0.039 | 0.23 | 8.02 | 18.14 | 0.37 | 0.19 | 0.003 | 0.21 | 7.2 | 493 | 49 | 153 | 0.0055 | 12 | 0.07 | 9 | 0.003 | 0.018 | 0.002 | 0.001 | MQP-REV-4 | 0 | 1.805796 | 4.8 | 0 | 10.71636 | 18.8383 | 1.757901 | 0.5688602 | 0 | 0 | 0 | 0.029 | 0 | 0 | 0 | 0 | 0 | 0 | 0 | 0 | 0 | 0 | CRD_HAP1 | 2024-02-09 | 0 |  | 2.8 | 2.35 | 1240 | 1003697 | AK192267 | WITHOUT GRINDING | POOR SHAPE/WAVINESS | CRD_BA4 | 1.15 | 1.15 | 1240 | CRD_Z1 | 2.35 | 1.15 | 1240
2024-03-12 | 202403110201T | B0667620 | Jajpur Slab | 1240029310500 | A0667620 | 12400293 | 304 | 1.7 | 1420 | 2B | CRS 1 | OD |  | 1.77 | 12.48 | 346 | 373 | 653 | 57 | 87 | 88 | 2024-01-27 18:54 | 304 | 3:42 | 10.35 | 1238 | 1150 | 32 | 5 | Y | 1105 | 3.3 | 1440 | 1014 | 714 | 8.52 | 626 | 0 | 0 | 0.063 | 1.16 | 0.003 | 0.041 | 0.26 | 8.05 | 18.25 | 0.47 | 0.23 | 0.003 | 0.2 | 0 | 495 | 46 | 152 | 0.0043 | 7 | 0.078 | 7 | 0.005 | 0.022 | 0.006 | 0.002 | MQP-REV-4 | 0 | 1.795126 | 5.1 | 0 | 10.9685 | 19.0561 | 1.737348 | 0.57559 | 0 | 0 | 0 | 0.01 | 0 | 0 | 0 | 0 | 0 | 0 | 0 | 0 | 0 | 0 | CRD_HAP1 | 2024-02-02 | 0 |  | 3.2 | 2.75 | 1420 | 999607 | A0667620 | WITHOUT GRINDING | POOR SHAPE/WAVINESS | CRD_CAP1 | 2.75 | 1.5 | 1420 | #N/A | #N/A | #N/A | #N/A
2024-03-12 | 202403110200T | B0675799 | Source Slab | Y31129H250300 | A0673453 | 31129H25 | 304L | 1.5 | 1520 | 2B | CRS 1 | OD |  | 1.51 | 12.49 | 319 | 349 | 642 | 52.44 | 87 | 88 | [18 empty] | #N/A | #N/A | #N/A | #N/A | #N/A | #N/A | #N/A | #N/A | #N/A | #N/A | #N/A | #N/A | #N/A | #N/A | #N/A | #N/A | #N/A | #N/A | #N/A | #N/A | #N/A | #N/A | #N/A | #N/A | #N/A | #N/A | #N/A | #N/A | #N/A | #N/A | #N/A | #N/A | #N/A | #N/A | #N/A | #N/A | #N/A | #N/A | #N/A | #N/A | #N/A | #N/A | #N/A | #N/A | #N/A | #N/A
2024-03-13 | M202403110009T | GX19034401 | Jajpur Slab | 2230228210300 | HX19034401 | 22302282 | 304 | 0.5 | 1255 | BA | REWINDING | ID |  | 0.5 | 12.49 | 285 | 312 | 627 | 49.5 | 86 | 87 | 2023-11-16 19:19 | 304 | 3:12 | 11.1 | 1232 | 0 | 29 | 5 | Y | 0 | 2.7 | 1274 | 1035 | 715 | 9.84 | 823 | 0 | 0 | 0.055 | 1.05 | 0.005 | 0.039 | 0.41 | 8.02 | 18.14 | 0.46 | 0.2 | 0.002 | 0.19 | 0 | 500 | 52 | 150 | 0.002 | 4 | 0.08 | 6 | 0.005 | 0.021 | 0.006 | 0.001 | MQP-Rev-4 | 0 | 1.86783 | 0.054 | 0 | 10.7255 | 19.123 | 1.782947 | 0.5608691 | 0.9422285 | 0 | 0 | 0.015 | 0 | 0 | 0 | 0 | 0 | 0 | 0 | 0 | 0 | 0 | CRD_HAP1 | 2023-12-09 | 0 |  | 2.6 | 2.15 | 1255 | 975091 | AK190344 | WITHOUT GRINDING |  | CRD_BA1 | 0.5 | 0.5 | 1255 | CRD_Z2 | 2.15 | 0.5 | 1255
2024-03-13 | M202403110007T | GX19034401 | Jajpur Slab | 2230228210300 | HX19034401 | 22302282 | 304 | 0.5 | 1255 | BA | REWINDING | OD |  | 0.5 | 12.4 | 299 | 325 | 639 | 50.02 | 87 | 88 | 2023-11-16 19:19 | 304 | 3:12 | 11.1 | 1232 | 0 | 29 | 5 | Y | 0 | 2.7 | 1274 | 1035 | 715 | 9.84 | 823 | 0 | 0 | 0.055 | 1.05 | 0.005 | 0.039 | 0.41 | 8.02 | 18.14 | 0.46 | 0.2 | 0.002 | 0.19 | 0 | 500 | 52 | 150 | 0.002 | 4 | 0.08 | 6 | 0.005 | 0.021 | 0.006 | 0.001 | MQP-Rev-4 | 0 | 1.86783 | 0.054 | 0 | 10.7255 | 19.123 | 1.782947 | 0.5608691 | 0.9422285 | 0 | 0 | 0.015 | 0 | 0 | 0 | 0 | 0 | 0 | 0 | 0 | 0 | 0 | CRD_HAP1 | 2023-12-09 | 0 |  | 2.6 | 2.15 | 1255 | 975091 | AK190344 | WITHOUT GRINDING |  | CRD_BA1 | 0.5 | 0.5 | 1255 | CRD_Z2 | 2.15 | 0.5 | 1255
2024-03-13 | 202403120084T | GW64016602 | Source Slab | Y30721C070600 | NW64016604 | 30721C07 | 304 | 1.5 | 1270 | NO4 | CRS 5 | ID |  | 1.51 | 12.69 | 334 | 357 | 634 | 57.76 | 88 | 89 | [18 empty] | #N/A | #N/A | #N/A | #N/A | #N/A | #N/A | #N/A | #N/A | #N/A | #N/A | #N/A | #N/A | #N/A | #N/A | #N/A | #N/A | #N/A | #N/A | #N/A | #N/A | #N/A | #N/A | #N/A | #N/A | #N/A | #N/A | #N/A | #N/A | #N/A | #N/A | #N/A | #N/A | #N/A | #N/A | #N/A | #N/A | #N/A | #N/A | #N/A | #N/A | #N/A | #N/A | #N/A | #N/A | #N/A | #N/A
2024-03-13 | 202403120208T | RBU6926502 | Jajpur Slab | 2240018620300 | EBU6926502 | 22400186 | 304 | 0.5 | 1250 | BA | REWINDING | BODY |  | 0.48 | 12.62 | 297 | 324 | 597 | 55.12 | 86 | 87 | 2024-01-23 23:11 | EN1.4307 | 3:24 | 11.1 | 1241 | 1141 | 29 | 5 | Y | 1116 | 2.2 | 1286 | 994 | 579 | 1.79 | 1012 | 0 | 0 | 0.02 | 1.33 | 0.003 | 0.038 | 0.4 | 8.05 | 18.01 | 0.45 | 0.24 | 0.003 | 0.2 | 6.6 | 660 | 48 | 124 | 0.005 | 23 | 0.075 | 9 | 0.005 | 0.025 | 0.007 | 0.002 | MQP-REV-4 | 0 | 1.927269 | 5 | 0 | 10.2895 | 19.0338 | 1.849827 | 0.5405909 | 0 | CCM-2 | 0 | 0.013 | 0 | 0 | 0 | 0 | 0 | 0 | 0 | 0 | 0 | 0 | CRD_HAP1 | 2024-01-29 | 0 |  | 2.2 | 1.7 | 1270 | 998111 | AK191964 | WITHOUT GRINDING | POOR SHAPE/WAVINESS | CRD_CAP1 | 1.7 | 0.9 | 1270 | #N/A | #N/A | #N/A | #N/A
2024-03-14 | 202403140039T | BY676206 | Jajpur Slab | 1240029910500 | YK007709 | 12400299 | 304 | 1.12 | 1240 | 2B | CRS 1 | OD |  | 1.14 | 12.7 | 299 | 331 | 638 | 56 | 84 | 85 | 2024-01-27 20:13 | 304 | 3:37 | 11.1 | 1238 | 1142 | 30 | 5 | Y | 1129 | 3.9 | 1260 | 1006 | 609 | 7.45 | 568 | 0 | 0 | 0.058 | 1.05 | 0.004 | 0.044 | 0.42 | 8.04 | 18.05 | 0.46 | 0.22 | 0.003 | 0.21 | 0 | 490 | 52 | 162 | 0.0058 | 6 | 0.079 | 8 | 0.006 | 0.023 | 0.007 | 0.001 | MQP-REV-4 | 0 | 1.851378 | 4.9 | 0 | 10.7973 | 19.0904 | 1.768072 | 0.5655879 | 0 | 0 | 0 | 0.014 | 0 | 0 | 0 | 0 | 0 | 0 | 0 | 0 | 0 | 0 | CRD_COMB | 2024-02-05 | 0 |  | 3.8 | 2.3 | 1240 | 999437 | YK007709 | WITHOUT GRINDING | GAUGE VARIATION | CRD_CAP1 | 2.3 | 1.126 | 1240 | #N/A | #N/A | #N/A | #N/A
2024-03-14 | 202403140054T | YK009597 | Source Slab | Y31028H290500 | 30042177 | 31028H29 | 304 | 1.45 | 1270 | 2B | CRS 7 | OD |  | 1.49 | 12.53 | 344 | 390 | 711 | 51.1 | 88 | 89 | [18 empty] | #N/A | #N/A | #N/A | #N/A | #N/A | #N/A | #N/A | #N/A | #N/A | #N/A | #N/A | #N/A | #N/A | #N/A | #N/A | #N/A | #N/A | #N/A | #N/A | #N/A | #N/A | #N/A | #N/A | #N/A | #N/A | #N/A | #N/A | #N/A | #N/A | #N/A | #N/A | #N/A | #N/A | #N/A | #N/A | #N/A | #N/A | #N/A | #N/A | #N/A | #N/A | #N/A | #N/A | #N/A | #N/A | #N/A
2024-03-14 | M202403140028T | GB67210301 | Jajpur Slab | 2240003220400 | BB672103 | 22400032 | 304 | 2 | 1500 | 2B | CRCTL 1 | OD |  | 1.97 | 12.57 | 337 | 371 | 641 | 56.64 | 85 | 86 | 2024-01-11 18:56 | 304 | 3:45 | 8.35 | 1234 | 0 | 30 | 5 | Y | 0 | 5.02 | 1578 | 981 | 747 | -6.27 | 323 | 0 | 0 | 0.055 | 1.08 | 0.005 | 0.042 | 0.44 | 8.04 | 18.05 | 0.45 | 0.2 | 0.003 | 0.21 | 0 | 475 | 50 | 160 | 0.004 | 17 | 0.074 | 5 | 0.005 | 0.024 | 0.006 | 0.002 | MQP-REV-4 | 0 | 1.8675 | 0.051 | 0 | 10.7093 | 19.087 | 1.782283 | 0.5610782 | 0 | CCM-2 | 0 | 0.013 | 0 | 0 | 0 | 0 | 0 | 0 | 0 | 0 | 0 | 0 | CRD_HAP1 | 2024-01-13 | 0 |  | 4.95 | 4.5 | 1570 | 993120 | A0662997 | EXTRA GRINDING |  | CRD_CAP1 | 4.5 | 1.842 | 1570 | #N/A | #N/A | #N/A | #N/A
2024-03-14 | M202403150011T | H066884304 | Jajpur Slab | 2240018810300 | B0668843 | 22400188 | 304L | 3.04 | 1575 | 2B | CRCTL 2 | BODY |  | 3.03 | 12.3 | 246 | 272 | 523 | 55.86 | 78 | 79 | 2024-01-24 21:02 | EN1.4307 | 3:24 | 9.2 | 1236 | 1134 | 32 | 5 | Y | 1118 | 5.3 | 1615 | 984 | 759 | 38.22 | 344 | 0 | 0 | 0.022 | 1.3 | 0.0028 | 0.039 | 0.25 | 8.02 | 18.06 | 0.49 | 0.22 | 0.002 | 0.2 | 0 | 620 | 53 | 134 | 0.004 | 20 | 0.073 | 4 | 0.005 | 0.025 | 0.005 | 0.001 | MQP-REV-4 | 0 | 1.891537 | 4.8 | 0 | 10.2774 | 18.8304 | 1.832214 | 0.5457877 | 0 | 0 | 0 | 0.014 | 0 | 0 | 0 | 0 | 0 | 0 | 0 | 0 | 0 | 0 | CRD_HAP1 | 2024-01-27 | 0 |  | 5.2 | 4.6 | 1600 | 998679 | A0666162 | WITHOUT GRINDING |  | CRD_CAP1 | 4.6 | 3.048 | 1600 | #N/A | #N/A | #N/A | #N/A
2024-03-14 | 202403140272T | BY676436 | Jajpur Slab | 1240029710500 | YK007654 | 12400297 | 304 | 0.94 | 1240 | 2B | CRS 1 | BODY |  | 0.97 | 12.66 | 274 | 303 | 601 | 48.9 | 80 | 81 | 2024-01-27 09:01 | 304 | 3:17 | 11.1 | 1241 | 1145 | 29 | 5 | Y | 1122 | 3.58 | 1257 | 994 | 589 | 5.51 | 604 | 0 | 0 | 0.055 | 1.02 | 0.007 | 0.04 | 0.25 | 8.05 | 18.24 | 0.47 | 0.21 | 0.002 | 0.2 | 0 | 515 | 53 | 137 | 0.0045 | 5 | 0.073 | 6 | 0.002 | 0.024 | 0.006 | 0.001 | MQP-REV-4 | 0 | 1.826128 | 5 | 0 | 10.7775 | 18.9927 | 1.762255 | 0.5674549 | 0 | 0 | 0 | 0.025 | 0 | 0 | 0 | 0 | 0 | 0 | 0 | 0 | 0 | 0 | CRD_COMB | 2024-02-05 | 0 |  | 3.5 | 1.9 | 1240 | 999291 | YK007654 | BOTH GRINDING | SLIVER B-EDGE | CRD_CAP1 | 1.9 | 0.94 | 1240 | #N/A | #N/A | #N/A | #N/A
2024-03-15 | M202403150053T | YK009549 | Source Slab | Y31227H490300 | A0674165 | 31227H49 | 304 | 0.88 | 1270 | 2B | CRS 7 | ID |  | 0.95 | 12.59 | 305 | 326 | 612 | 49.56 | 81 | 82 | [18 empty] | #N/A | #N/A | #N/A | #N/A | #N/A | #N/A | #N/A | #N/A | #N/A | #N/A | #N/A | #N/A | #N/A | #N/A | #N/A | #N/A | #N/A | #N/A | #N/A | #N/A | #N/A | #N/A | #N/A | #N/A | #N/A | #N/A | #N/A | #N/A | #N/A | #N/A | #N/A | #N/A | #N/A | #N/A | #N/A | #N/A | #N/A | #N/A | #N/A | #N/A | #N/A | #N/A | #N/A | #N/A | #N/A | #N/A
2024-03-15 | 202403150116T | BY676487 | Jajpur Slab | 1240056510500 | YK009277 | 12400565 | 304 | 1.04 | 1240 | 2B | CRS 1 | OD |  | 1.05 | 12.3 | 286 | 312 | 592 | 49.98 | 82 | 83 | 2024-02-13 14:17 | 304 | 3:12 | 11.1 | 1242 | 1146 | 29 | 5 | Y | 1130 | 3.57 | 1270 | 977 | 597 | 6.53 | 615 | 0 | 0 | 0.059 | 1.34 | 0.0047 | 0.039 | 0.27 | 8.04 | 18.06 | 0.64 | 0.29 | 0.004 | 0.18 | 0 | 358 | 43 | 196 | 0.007 | 16 | 0.074 | 8 | 0.007 | 0.032 | 0.003 | 0.003 | MQP-REV 04 | 0 | 1.800363 | 4.7 | 0 | 10.90176 | 18.9663 | 1.739747 | 0.5747963 | 0 | 0 | 0 | 0.012 | 0 | 0 | 0 | 0 | 0 | 0 | 0 | 0 | 0 | 0 | CRD_COMB | 2024-03-06 | 0 |  | 3.5 | 1.9 | 1240 | 1005845 | YK009277 | WITHOUT GRINDING | GAUGE VARIATION | CRD_CAP1 | 1.9 | 1.038 | 1240 | #N/A | #N/A | #N/A | #N/A
2024-03-15 | M202403150046T | BY676143 | Jajpur Slab | 1240028710400 | YK006987 | 12400287 | 304L | 1 | 1270 | 2B | CRCTL 1 | BODY |  | 1.02 | 12.58 | 312 | 338 | 637 | 51.5 | 86 | 87 | #N/A | #N/A | #N/A | #N/A | #N/A | #N/A | #N/A | #N/A | #N/A | #N/A | #N/A | #N/A | #N/A | #N/A | #N/A | #N/A | #N/A | #N/A | #N/A | #N/A | #N/A | #N/A | #N/A | #N/A | #N/A | #N/A | #N/A | #N/A | #N/A | #N/A | #N/A | #N/A | #N/A | #N/A | #N/A | #N/A | #N/A | #N/A | #N/A | #N/A | #N/A | #N/A | #N/A | #N/A | #N/A | #N/A | #N/A | #N/A | #N/A | #N/A | #N/A | #N/A | #N/A | #N/A | #N/A | #N/A | #N/A | #N/A | #N/A | #N/A | #N/A | #N/A | #N/A | #N/A | CRD_COMB | 2024-01-24 | 0 |  | 2.7 | 1.85 | 1270 | 997900 | YK006987 | WITHOUT GRINDING | GAUGE VARIATION | CRD_CAP1 | 1.85 | 1 | 1270 | #N/A | #N/A | #N/A | #N/A
2024-03-15 | 202403150112T | L319318701 | Source Slab | Y31229G250100 | AK193187 | 31229G25 | 304 | 1.15 | 1270 | BA | BA 3 | BODY |  | 1.19 | 12.63 | 318 | 351 | 684 | 47.72 | 87 | 88 | [18 empty] | #N/A | #N/A | #N/A | #N/A | #N/A | #N/A | #N/A | #N/A | #N/A | #N/A | #N/A | #N/A | #N/A | #N/A | #N/A | #N/A | #N/A | #N/A | #N/A | #N/A | #N/A | #N/A | #N/A | #N/A | #N/A | #N/A | #N/A | #N/A | #N/A | #N/A | #N/A | #N/A | #N/A | #N/A | #N/A | #N/A | #N/A | #N/A | #N/A | #N/A | #N/A | #N/A | #N/A | #N/A | #N/A | #N/A
2024-03-15 | M202403150049T | L319318901 | Source Slab | Y31230G660600 | AK193189 | 31230G66 | 304 | 1.15 | 1270 | BA | BA 3 | BODY |  | 1.17 | 12.65 | 323 | 356 | 687 | 48.2 | 92 | 93 | [18 empty] | #N/A | #N/A | #N/A | #N/A | #N/A | #N/A | #N/A | #N/A | #N/A | #N/A | #N/A | #N/A | #N/A | #N/A | #N/A | #N/A | #N/A | #N/A | #N/A | #N/A | #N/A | #N/A | #N/A | #N/A | #N/A | #N/A | #N/A | #N/A | #N/A | #N/A | #N/A | #N/A | #N/A | #N/A | #N/A | #N/A | #N/A | #N/A | #N/A | #N/A | #N/A | #N/A | #N/A | #N/A | #N/A | #N/A
2024-03-15 | M202403150052T | YK009549 | Source Slab | Y31227H490300 | A0674165 | 31227H49 | 304 | 0.88 | 1270 | 2B | CRS 7 | BODY |  | 0.91 | 12.47 | 276 | 303 | 607 | 49.22 | 80 | 81 | [18 empty] | #N/A | #N/A | #N/A | #N/A | #N/A | #N/A | #N/A | #N/A | #N/A | #N/A | #N/A | #N/A | #N/A | #N/A | #N/A | #N/A | #N/A | #N/A | #N/A | #N/A | #N/A | #N/A | #N/A | #N/A | #N/A | #N/A | #N/A | #N/A | #N/A | #N/A | #N/A | #N/A | #N/A | #N/A | #N/A | #N/A | #N/A | #N/A | #N/A | #N/A | #N/A | #N/A | #N/A | #N/A | #N/A | #N/A
2024-03-15 | M202403150044T | BY676143 | Jajpur Slab | 1240028710400 | YK006987 | 12400287 | 304L | 1 | 1270 | 2B | CRCTL 1 | ID |  | 1.04 | 12.38 | 322 | 349 | 647 | 49.64 | 86 | 87 | #N/A | #N/A | #N/A | #N/A | #N/A | #N/A | #N/A | #N/A | #N/A | #N/A | #N/A | #N/A | #N/A | #N/A | #N/A | #N/A | #N/A | #N/A | #N/A | #N/A | #N/A | #N/A | #N/A | #N/A | #N/A | #N/A | #N/A | #N/A | #N/A | #N/A | #N/A | #N/A | #N/A | #N/A | #N/A | #N/A | #N/A | #N/A | #N/A | #N/A | #N/A | #N/A | #N/A | #N/A | #N/A | #N/A | #N/A | #N/A | #N/A | #N/A | #N/A | #N/A | #N/A | #N/A | #N/A | #N/A | #N/A | #N/A | #N/A | #N/A | #N/A | #N/A | #N/A | #N/A | CRD_COMB | 2024-01-24 | 0 |  | 2.7 | 1.85 | 1270 | 997900 | YK006987 | WITHOUT GRINDING | GAUGE VARIATION | CRD_CAP1 | 1.85 | 1 | 1270 | #N/A | #N/A | #N/A | #N/A
2024-03-15 | M202403150047T | B0663661 | Jajpur Slab | 2230106620300 | A0663661 | 22301066 | 304L | 3 | 1620 | 2B | CRCTL 1 | ID |  | 3 | 12.46 | 319 | 348 | 602 | 51.42 | 80 | 81 | 2023-06-15 20:01 | EN1.4307 | 3:24 | 9.7 | 1241 | 1166 | 32 | 7 | Y | 1081 | 6.45 | 1631 | 968 | 817 | 64.28 | 304 | 0 | 0 | 0.022 | 1.3 | 0.003 | 0.037 | 0.24 | 8.04 | 18.18 | 0.35 | 0.17 | 0.002 | 0.2 | 0 | 595 | 36 | 115 | 0.0036 | 12 | 0.064 | 10 | 0.008 | 0.02 | 0.005 | 0.001 | MQP-REV 01 | 7.04031 | 1.908861 | 0.049 | 0 | 10.1219 | 18.9809 | 1.875231 | 0.5332677 | 1.087412 | CCM-2 | 0 | 0.024 | 0 | 0 | 0 | 0 | 0 | 0 | 0 | 0 | 0 | 0 | CRD_HAP1 | 2023-06-25 | 0 |  | 6.35 | 6 | 1620 | 925812 | AK183768 | SELECTIVE GRINDING | BATH STOP | CRD_CAP1 | 5 | 3 | 1620 | #N/A | #N/A | #N/A | #N/A
2024-03-15 | 202403150121T | BY676487 | Jajpur Slab | 1240056510500 | YK009277 | 12400565 | 304 | 1.04 | 1240 | 2B | CRS 1 | ID |  | 1.04 | 12.46 | 308 | 327 | 604 | 56.52 | 79 | 80 | 2024-02-13 14:17 | 304 | 3:12 | 11.1 | 1242 | 1146 | 29 | 5 | Y | 1130 | 3.57 | 1270 | 977 | 597 | 6.53 | 615 | 0 | 0 | 0.059 | 1.34 | 0.0047 | 0.039 | 0.27 | 8.04 | 18.06 | 0.64 | 0.29 | 0.004 | 0.18 | 0 | 358 | 43 | 196 | 0.007 | 16 | 0.074 | 8 | 0.007 | 0.032 | 0.003 | 0.003 | MQP-REV 04 | 0 | 1.800363 | 4.7 | 0 | 10.90176 | 18.9663 | 1.739747 | 0.5747963 | 0 | 0 | 0 | 0.012 | 0 | 0 | 0 | 0 | 0 | 0 | 0 | 0 | 0 | 0 | CRD_COMB | 2024-03-06 | 0 |  | 3.5 | 1.9 | 1240 | 1005845 | YK009277 | WITHOUT GRINDING | GAUGE VARIATION | CRD_CAP1 | 1.9 | 1.038 | 1240 | #N/A | #N/A | #N/A | #N/A
2024-03-15 | 202403150115T | BY676487 | Jajpur Slab | 1240056510500 | YK009277 | 12400565 | 304 | 1.04 | 1240 | 2B | CRS 1 | BODY |  | 1.05 | 12.5 | 294 | 320 | 602 | 51.88 | 80 | 81 | 2024-02-13 14:17 | 304 | 3:12 | 11.1 | 1242 | 1146 | 29 | 5 | Y | 1130 | 3.57 | 1270 | 977 | 597 | 6.53 | 615 | 0 | 0 | 0.059 | 1.34 | 0.0047 | 0.039 | 0.27 | 8.04 | 18.06 | 0.64 | 0.29 | 0.004 | 0.18 | 0 | 358 | 43 | 196 | 0.007 | 16 | 0.074 | 8 | 0.007 | 0.032 | 0.003 | 0.003 | MQP-REV 04 | 0 | 1.800363 | 4.7 | 0 | 10.90176 | 18.9663 | 1.739747 | 0.5747963 | 0 | 0 | 0 | 0.012 | 0 | 0 | 0 | 0 | 0 | 0 | 0 | 0 | 0 | 0 | CRD_COMB | 2024-03-06 | 0 |  | 3.5 | 1.9 | 1240 | 1005845 | YK009277 | WITHOUT GRINDING | GAUGE VARIATION | CRD_CAP1 | 1.9 | 1.038 | 1240 | #N/A | #N/A | #N/A | #N/A
2024-03-15 | M202403150045T | BY676143 | Jajpur Slab | 1240028710400 | YK006987 | 12400287 | 304L | 1 | 1270 | 2B | CRCTL 1 | OD |  | 1.04 | 12.39 | 309 | 335 | 632 | 50.74 | 82 | 83 | #N/A | #N/A | #N/A | #N/A | #N/A | #N/A | #N/A | #N/A | #N/A | #N/A | #N/A | #N/A | #N/A | #N/A | #N/A | #N/A | #N/A | #N/A | #N/A | #N/A | #N/A | #N/A | #N/A | #N/A | #N/A | #N/A | #N/A | #N/A | #N/A | #N/A | #N/A | #N/A | #N/A | #N/A | #N/A | #N/A | #N/A | #N/A | #N/A | #N/A | #N/A | #N/A | #N/A | #N/A | #N/A | #N/A | #N/A | #N/A | #N/A | #N/A | #N/A | #N/A | #N/A | #N/A | #N/A | #N/A | #N/A | #N/A | #N/A | #N/A | #N/A | #N/A | #N/A | #N/A | CRD_COMB | 2024-01-24 | 0 |  | 2.7 | 1.85 | 1270 | 997900 | YK006987 | WITHOUT GRINDING | GAUGE VARIATION | CRD_CAP1 | 1.85 | 1 | 1270 | #N/A | #N/A | #N/A | #N/A
2024-03-16 | M202403160025T | BY676219 | Source Slab | Y31027G330600 | ND00757501 | 31027G33 | 304 | 0.78 | 1250 | 2B | CRS 7 | OD |  | 0.83 | 12.66 | 255 | 283 | 609 | 55 | 81 | 82 | [18 empty] | #N/A | #N/A | #N/A | #N/A | #N/A | #N/A | #N/A | #N/A | #N/A | #N/A | #N/A | #N/A | #N/A | #N/A | #N/A | #N/A | #N/A | #N/A | #N/A | #N/A | #N/A | #N/A | #N/A | #N/A | #N/A | #N/A | #N/A | #N/A | #N/A | #N/A | #N/A | #N/A | #N/A | #N/A | #N/A | #N/A | #N/A | #N/A | #N/A | #N/A | #N/A | #N/A | #N/A | #N/A | #N/A | #N/A
2024-03-16 | 202403120085T | GW64016602 | Source Slab | Y30721C070600 | NW64016604 | 30721C07 | 304 | 1.5 | 1270 | NO4 | CRS 5 | OD |  | 1.52 | 12.61 | 361 | 390 | 647 | 52 | 87 | 88 | [18 empty] | #N/A | #N/A | #N/A | #N/A | #N/A | #N/A | #N/A | #N/A | #N/A | #N/A | #N/A | #N/A | #N/A | #N/A | #N/A | #N/A | #N/A | #N/A | #N/A | #N/A | #N/A | #N/A | #N/A | #N/A | #N/A | #N/A | #N/A | #N/A | #N/A | #N/A | #N/A | #N/A | #N/A | #N/A | #N/A | #N/A | #N/A | #N/A | #N/A | #N/A | #N/A | #N/A | #N/A | #N/A | #N/A | #N/A
2024-03-16 | M202403120025T | YK009538 | Source Slab | Y31227H250200 | A0674224 | 31227H25 | 304 | 1.45 | 1270 | 2B | CRS 8 | OD |  | 1.47 | 12.54 | 330 | 336 | 692 | 51.7 | 91 | 92 | [18 empty] | #N/A | #N/A | #N/A | #N/A | #N/A | #N/A | #N/A | #N/A | #N/A | #N/A | #N/A | #N/A | #N/A | #N/A | #N/A | #N/A | #N/A | #N/A | #N/A | #N/A | #N/A | #N/A | #N/A | #N/A | #N/A | #N/A | #N/A | #N/A | #N/A | #N/A | #N/A | #N/A | #N/A | #N/A | #N/A | #N/A | #N/A | #N/A | #N/A | #N/A | #N/A | #N/A | #N/A | #N/A | #N/A | #N/A
2024-03-16 | M202403160063T | YK009520 | Source Slab | Y31221C050200 | AK192697 | 31221C05 | 304 | 1.5 | 1270 | 2D | SPM | ID |  | 1.52 | 12.48 | 318 | 356 | 647 | 53.2 | 85 | 86 | [18 empty] | #N/A | #N/A | #N/A | #N/A | #N/A | #N/A | #N/A | #N/A | #N/A | #N/A | #N/A | #N/A | #N/A | #N/A | #N/A | #N/A | #N/A | #N/A | #N/A | #N/A | #N/A | #N/A | #N/A | #N/A | #N/A | #N/A | #N/A | #N/A | #N/A | #N/A | #N/A | #N/A | #N/A | #N/A | #N/A | #N/A | #N/A | #N/A | #N/A | #N/A | #N/A | #N/A | #N/A | #N/A | #N/A | #N/A
2024-03-16 | 202403160146T | VZ00955801 | Jajpur Slab | 1240056510600 | L300955801 | 12400565 | 304 | 0.88 | 1240 | BA | CRS 7 | OD |  | 0.9 | 12.61 | 287 | 311 | 630 | 49.34 | 83 | 84 | 2024-02-13 14:04 | 304 | 3:14 | 11.1 | 1239 | 1146 | 29 | 5 | Y | 1125 | 4.27 | 1269 | 979 | 603 | 9.2 | 513 | 0 | 0 | 0.059 | 1.34 | 0.0047 | 0.039 | 0.27 | 8.04 | 18.06 | 0.64 | 0.29 | 0.004 | 0.18 | 0 | 358 | 43 | 196 | 0.007 | 16 | 0.074 | 8 | 0.007 | 0.032 | 0.003 | 0.003 | MQP-REV 04 | 0 | 1.800363 | 4.7 | 0 | 10.90176 | 18.9663 | 1.739747 | 0.5747963 | 0 | 0 | 0 | 0.012 | 0 | 0 | 0 | 0 | 0 | 0 | 0 | 0 | 0 | 0 | CRD_COMB | 2024-03-06 | 0 |  | 4.2 | 2.7 | 1240 | 1005855 | YK009279 | WITHOUT GRINDING | GAUGE VARIATION | CRD_COMB | 2.7 | 1.404 | 1240 | CRD_Z1 | 1.404 | 0.88 | 1240
2024-03-16 | M202403170007T | B0676167 | Jajpur Slab | 2240002810400 | A0669314 | 22400028 | 304 | 1.5 | 1270 | 2B | CRS 5 | BODY |  | 1.53 | 12.62 | 310 | 336 | 622 | 53.42 | 82 | 83 | 2024-01-29 14:17 | 304 | 3:13 | 11.1 | 1242 | 1148 | 29 | 5 | Y | 1119 | 3.27 | 1295 | 991 | 717 | 13.18 | 669 | 0 | 0 | 0.055 | 0.97 | 0.0045 | 0.04 | 0.35 | 8.04 | 18.15 | 0.46 | 0.21 | 0.003 | 0.2 | 0 | 475 | 53 | 172 | 0.005 | 15 | 0.073 | 7 | 0.007 | 0.021 | 0.004 | 0.003 | MQP-REV-4 | 0 | 1.861219 | 0.052 | 0 | 10.6852 | 19.0657 | 1.784309 | 0.560441 | 0 | 0 | 0 | 0.012 | 0 | 0 | 0 | 0 | 0 | 0 | 0 | 0 | 0 | 0 | CRD_HAP1 | 2024-02-08 | 0 |  | 3.2 | 2.7 | 1270 | 1000269 | A0669314 | WITHOUT GRINDING |  | CRD_CAP1 | 2.7 | 1.5 | 1270 | #N/A | #N/A | #N/A | #N/A
2024-03-16 | 202403160235T | VZ00956001 | Jajpur Slab | 1230427920700 | L300956001 | 12304279 | 304 | 0.88 | 1260 | 2B | CRS 9 | OD |  | 0.83 | 12.6 | 286 | 314 | 632 | 50.78 | 83 | 84 | 2023-12-25 00:40 | 304 | 3:14 | 11.1 | 1227 | 0 | 30 | 5 | Y | 0 | 4.27 | 1278 | 976 | 586 | 12.84 | 515 | 0 | 0 | 0.057 | 0.94 | 0.0046 | 0.04 | 0.26 | 8.02 | 18.13 | 0.38 | 0.19 | 0.003 | 0.21 | 0 | 428 | 56 | 124 | 0.0047 | 13 | 0.076 | 10 | 0.007 | 0.021 | 0.005 | 0.001 | MQP-REV-4 | 0 | 1.846053 | 0.05 | 0 | 10.55316 | 18.8833 | 1.78935 | 0.5588621 | 0 | CCM-2 | 0 | 0.0183 | 0 | 0 | 0 | 0 | 0 | 0 | 0 | 0 | 0 | 0 | CRD_COMB | 2024-01-09 | 0 |  | 4.2 | 2.7 | 1260 | 987100 | YK006168 | WITHOUT GRINDING | SPEED VARIATION | CRD_COMB | 2.7 | 1.404 | 1260 | CRD_Z1 | 1.404 | 0.88 | 1260
2024-03-16 | 202403160222T | GX66751001 | Jajpur Slab | 2240019720100 | VX66751001 | 22400197 | 304 | 0.56 | 1240 | BA | CRS 1 | ID |  | 0.57 | 12.46 | 325 | 352 | 675 | 46.5 | 86 | 87 | 2024-01-27 20:46 | 304 | 3:25 | 11.1 | 1239 | 1153 | 29 | 5 | Y | 1124 | 2.8 | 1254 | 1016 | 719 | 3.94 | 793 | 0 | 0 | 0.056 | 0.92 | 0.005 | 0.041 | 0.35 | 8.05 | 18.03 | 0.46 | 0.2 | 0.003 | 0.2 | 6.9 | 539 | 45 | 160 | 0.0045 | 25 | 0.071 | 8 | 0.005 | 0.023 | 0.005 | 0.002 | MQP-REV-4 | 0 | 1.834749 | 5.4 | 0 | 10.79258 | 18.93 | 1.753983 | 0.570131 | 0 | CCM-2 | 0 | 0.008 | 0 | 0 | 0 | 0 | 0 | 0 | 0 | 0 | 0 | 0 | CRD_HAP1 | 2024-02-01 | 0 |  | 2.8 | 2.3 | 1240 | 999450 | AL667510 | WITHOUT GRINDING |  | CRD_BA1 | 0.564 | 0.564 | 1240 | CRD_Z2 | 2.3 | 0.564 | 1240
2024-03-16 | M202403170010T | NB67531101 | Source Slab | Y31019D070500 | BB675311 | 31019D07 | 304 | 2.5 | 1520 | NO4 | CRCTL 1 | BODY |  | 2.52 | 12.58 | 316 | 354 | 639 | 46.44 | 83 | 84 | [18 empty] | #N/A | #N/A | #N/A | #N/A | #N/A | #N/A | #N/A | #N/A | #N/A | #N/A | #N/A | #N/A | #N/A | #N/A | #N/A | #N/A | #N/A | #N/A | #N/A | #N/A | #N/A | #N/A | #N/A | #N/A | #N/A | #N/A | #N/A | #N/A | #N/A | #N/A | #N/A | #N/A | #N/A | #N/A | #N/A | #N/A | #N/A | #N/A | #N/A | #N/A | #N/A | #N/A | #N/A | #N/A | #N/A | #N/A
2024-03-17 | 202403170149T | G067635701 | Jajpur Slab | 2240066820700 | A0676357 | 22400668 | 304 | 2.8 | 1550 | 2E | CRS 1 | OD |  | 2.76 | 12.53 | 344 | 389 | 625 | 49.54 | 81 | 82 | 2024-03-09 11:45 | 304 | 5:59 | 9.2 | 1238 | 1156 | 29 | 5 | Y | 1123 | 3.37 | 1564 | 994 | 719 | 33.28 | 550 | 0 | 0 | 0.055 | 1.02 | 0.002 | 0.039 | 0.23 | 8.05 | 18.25 | 0.44 | 0.18 | 0.003 | 0.19 | 0 | 520 | 48 | 152 | 0.0049 | 18 | 0.077 | 7 | 0.005 | 0.019 | 0.0049 | 0.0021 | MQP-REV 05 | 0 | 1.819809 | 4.8 | 0 | 10.7546 | 18.9386 | 1.760977 | 0.5678667 | 0 | CCM-2 | 0 | 0.024 | 0 | 0 | 0 | 0 | 0 | 0 | 0 | 0 | 0 | 0 | CRD_HAP1 | 2024-03-13 | 0 |  | 3.3 | 2.8 | 1550 | 1014652 | A0676357 | WITHOUT GRINDING | POOR SHAPE/WAVINESS | #N/A | #N/A | #N/A | #N/A | #N/A | #N/A | #N/A | #N/A
2024-03-17 | 202403170148T | G067635701 | Jajpur Slab | 2240066820700 | A0676357 | 22400668 | 304 | 2.8 | 1550 | 2E | CRS 1 | ID |  | 2.74 | 12.55 | 373 | 407 | 642 | 50.42 | 82 | 83 | 2024-03-09 11:45 | 304 | 5:59 | 9.2 | 1238 | 1156 | 29 | 5 | Y | 1123 | 3.37 | 1564 | 994 | 719 | 33.28 | 550 | 0 | 0 | 0.055 | 1.02 | 0.002 | 0.039 | 0.23 | 8.05 | 18.25 | 0.44 | 0.18 | 0.003 | 0.19 | 0 | 520 | 48 | 152 | 0.0049 | 18 | 0.077 | 7 | 0.005 | 0.019 | 0.0049 | 0.0021 | MQP-REV 05 | 0 | 1.819809 | 4.8 | 0 | 10.7546 | 18.9386 | 1.760977 | 0.5678667 | 0 | CCM-2 | 0 | 0.024 | 0 | 0 | 0 | 0 | 0 | 0 | 0 | 0 | 0 | 0 | CRD_HAP1 | 2024-03-13 | 0 |  | 3.3 | 2.8 | 1550 | 1014652 | A0676357 | WITHOUT GRINDING | POOR SHAPE/WAVINESS | #N/A | #N/A | #N/A | #N/A | #N/A | #N/A | #N/A | #N/A
2024-03-18 | 202403180163T | P067425301 | Jajpur Slab | 1240028210100 | B0674253 | 12400282 | 304 | 2 | 1500 | 2B | CRS 6 | OD |  | 1.99 | 12.65 | 317 | 346 | 632 | 57.1 | 81 | 82 | 2024-01-24 12:13 | 304 | 3:22 | 8 | 1239 | 1131 | 29 | 5 | N | 1090 | 4.3 | 1571 | 979 | 762 | 27.83 | 369 | 0 | 0 | 0.055 | 1.04 | 0.003 | 0.037 | 0.44 | 8.06 | 18.14 | 0.43 | 0.22 | 0.002 | 0.2 | 0 | 498 | 53 | 128 | 0.0046 | 20 | 0.072 | 8 | 0.005 | 0.022 | 0.007 | 0.001 | MQP-REV-4 | 0 | 1.874839 | 4.8 | 0 | 10.72956 | 19.1914 | 1.788647 | 0.5590817 | 0 | 0 | 0 | 0.012 | 0 | 0 | 0 | 0 | 0 | 0 | 0 | 0 | 0 | 0 | CRD_HAP1 | 2024-02-01 | 0 |  | 4.2 | 3.6 | 1550 | 998550 | A0667451 | WITHOUT GRINDING |  | CRD_CAP1 | 3.6 | 2 | 1550 | #N/A | #N/A | #N/A | #N/A
2024-03-18 | 202403180143T | GK19313101 | Jajpur Slab | 2240066820600 | AK193131 | 22400668 | 304 | 2.8 | 1550 | 2E | CRS 3 | OD |  | 2.88 | 12.65 | 349 | 399 | 649 | 54.14 | 84 | 85 | 2024-03-09 12:01 | 304 | 6:06 | 9.2 | 1243 | 1138 | 29 | 5 | Y | 1106 | 3.37 | 1567 | 983 | 714 | 23.13 | 545 | 0 | 0 | 0.055 | 1.02 | 0.002 | 0.039 | 0.23 | 8.05 | 18.25 | 0.44 | 0.18 | 0.003 | 0.19 | 0 | 520 | 48 | 152 | 0.0049 | 18 | 0.077 | 7 | 0.005 | 0.019 | 0.0049 | 0.0021 | MQP-REV 05 | 0 | 1.819809 | 4.8 | 0 | 10.7546 | 18.9386 | 1.760977 | 0.5678667 | 0 | CCM-2 | 0 | 0.024 | 0 | 0 | 0 | 0 | 0 | 0 | 0 | 0 | 0 | 0 | CRD_HAP1 | 2024-03-13 | 0 |  | 3.3 | 2.8 | 1550 | 1014831 | AK193131 | WITHOUT GRINDING | POOR SHAPE/WAVINESS | #N/A | #N/A | #N/A | #N/A | #N/A | #N/A | #N/A | #N/A
2024-03-19 | 202403190220T | PK19299211 | Jajpur Slab | 2240062210600 | BK192992 | 22400622 | 304L | 1.2 | 1250 | 2B | CRS 6 | OD |  | 1.22 | 12.42 | 317 | 335 | 644 | 49.46 | 83 | 84 | #N/A | #N/A | #N/A | #N/A | #N/A | #N/A | #N/A | #N/A | #N/A | #N/A | #N/A | #N/A | #N/A | #N/A | #N/A | #N/A | #N/A | #N/A | #N/A | #N/A | #N/A | #N/A | #N/A | #N/A | #N/A | #N/A | #N/A | #N/A | #N/A | #N/A | #N/A | #N/A | #N/A | #N/A | #N/A | #N/A | #N/A | #N/A | #N/A | #N/A | #N/A | #N/A | #N/A | #N/A | #N/A | #N/A | #N/A | #N/A | #N/A | #N/A | #N/A | #N/A | #N/A | #N/A | #N/A | #N/A | #N/A | #N/A | #N/A | #N/A | #N/A | #N/A | #N/A | #N/A | CRD_HAP1 | 2024-03-09 | 0 |  | 2.6 | 2.2 | 1270 | 1013051 | AK192992 | WITHOUT GRINDING |  | CRD_CAP1 | 2.2 | 1.2 | 1270 | #N/A | #N/A | #N/A | #N/A
2024-03-20 | 202403200190T | B0677573 | Jajpur Slab | 2240066920300 | A0676447 | 22400669 | 304 | 2.81 | 1550 | 2B | CRS 1 | ID |  | 2.81 | 12.68 | 340 | 361 | 634 | 54 | 83 | 84 | 2024-03-09 11:02 | 304 | 6:10 | 9.2 | 1238 | 1130 | 32 | 5 | Y | 1116 | 5.02 | 1563 | 969 | 754 | 40.99 | 368 | 0 | 0 | 0.056 | 0.97 | 0.005 | 0.038 | 0.23 | 8.02 | 18.1 | 0.41 | 0.2 | 0.003 | 0.19 | 0 | 490 | 42 | 158 | 0.004 | 21 | 0.076 | 6 | 0.005 | 0.019 | 0.004 | 0.002 | MQP-REV 05 | 0 | 1.8216 | 4.5 | 0 | 10.6585 | 18.814 | 1.765164 | 0.5665196 | 0 | CCM-2 | 0 | 0.023 | 0 | 0 | 0 | 0 | 0 | 0 | 0 | 0 | 0 | 0 | CRD_HAP1 | 2024-03-13 | 0 |  | 4.95 | 4.5 | 1550 | 1014673 | A0676447 | WITHOUT GRINDING | POOR SHAPE/WAVINESS | CRD_CAP1 | 4.5 | 2.81 | 1550 | #N/A | #N/A | #N/A | #N/A
2024-03-21 | 202403210125T | G067626701 | Source Slab | Y31218C340500 | N067626701 | 31218C34 | 304 | 1.5 | 1520 | NO1 | CRCTL 1 | ID |  | 1.53 | 12.53 | 358 | 385 | 678 | 51.14 | 88 | 89 | [18 empty] | #N/A | #N/A | #N/A | #N/A | #N/A | #N/A | #N/A | #N/A | #N/A | #N/A | #N/A | #N/A | #N/A | #N/A | #N/A | #N/A | #N/A | #N/A | #N/A | #N/A | #N/A | #N/A | #N/A | #N/A | #N/A | #N/A | #N/A | #N/A | #N/A | #N/A | #N/A | #N/A | #N/A | #N/A | #N/A | #N/A | #N/A | #N/A | #N/A | #N/A | #N/A | #N/A | #N/A | #N/A | #N/A | #N/A
2024-03-21 | 202403210124T | G067626701 | Source Slab | Y31218C340500 | N067626701 | 31218C34 | 304 | 1.5 | 1520 | NO1 | CRCTL 1 | OD |  | 1.56 | 12.56 | 372 | 398 | 669 | 50.98 | 86 | 87 | [18 empty] | #N/A | #N/A | #N/A | #N/A | #N/A | #N/A | #N/A | #N/A | #N/A | #N/A | #N/A | #N/A | #N/A | #N/A | #N/A | #N/A | #N/A | #N/A | #N/A | #N/A | #N/A | #N/A | #N/A | #N/A | #N/A | #N/A | #N/A | #N/A | #N/A | #N/A | #N/A | #N/A | #N/A | #N/A | #N/A | #N/A | #N/A | #N/A | #N/A | #N/A | #N/A | #N/A | #N/A | #N/A | #N/A | #N/A
2024-03-21 | 202403210248T | VZ19318501 | Source Slab | Y31229G340200 | M319318501 | 31229G34 | 304 | 1.15 | 1270 | 2B | CRS 8 | OD |  | 1.2 | 12.7 | 314 | 344 | 375 | 56 | 88 | 89 | [18 empty] | #N/A | #N/A | #N/A | #N/A | #N/A | #N/A | #N/A | #N/A | #N/A | #N/A | #N/A | #N/A | #N/A | #N/A | #N/A | #N/A | #N/A | #N/A | #N/A | #N/A | #N/A | #N/A | #N/A | #N/A | #N/A | #N/A | #N/A | #N/A | #N/A | #N/A | #N/A | #N/A | #N/A | #N/A | #N/A | #N/A | #N/A | #N/A | #N/A | #N/A | #N/A | #N/A | #N/A | #N/A | #N/A | #N/A
2024-03-21 | 202403210246T | WT00942601 | Source Slab | Y31222C110700 | YD009426 | 31222C11 | 304 | 1.18 | 1250 | 2BT | CRS 8 | ID |  | 1.21 | 12.57 | 288 | 312 | 624 | 55.58 | 83 | 84 | [18 empty] | #N/A | #N/A | #N/A | #N/A | #N/A | #N/A | #N/A | #N/A | #N/A | #N/A | #N/A | #N/A | #N/A | #N/A | #N/A | #N/A | #N/A | #N/A | #N/A | #N/A | #N/A | #N/A | #N/A | #N/A | #N/A | #N/A | #N/A | #N/A | #N/A | #N/A | #N/A | #N/A | #N/A | #N/A | #N/A | #N/A | #N/A | #N/A | #N/A | #N/A | #N/A | #N/A | #N/A | #N/A | #N/A | #N/A
2024-03-21 | 202403210237T | GYU5696902 | Jajpur Slab | 1230415810200 | HYU5696903 | 12304158 | 304 | 1.2 | 1240 | 2B | CRS 1 | BODY |  | 1.16 | 12.66 | 328 | 357 | 631 | 54.26 | 86 | 87 | 2023-12-15 23:06 | 304 | 3:20 | 11.1 | 1238 | 0 | 29 | 5 | Y | 0 | 3.87 | 1280 | 975 | 591 | -7.18 | 568 | 0 | 0 | 0.055 | 0.92 | 0.003 | 0.037 | 0.24 | 8.07 | 18.09 | 0.32 | 0.2 | 0.004 | 0.18 | 0 | 480 | 51 | 125 | 0.004 | 17 | 0.077 | 9 | 0.004 | 0.02 | 0.007 | 0.002 | MQP REV-04 | 0 | 1.831795 | 0.045 | 0 | 10.5668 | 18.818 | 1.780861 | 0.5615262 | 0 | 0 | 0 | 0.019 | 0 | 0 | 0 | 0 | 0 | 0 | 0 | 0 | 0 | 0 | CRD_COMB | 2023-12-18 | 0 |  | 3.8 | 2.3 | 1255 | 984228 | YK004912 | WITHOUT GRINDING | GAUGE VARIATION | CRD_CAP1 | 2.3 | 1.128 | 1255 | #N/A | #N/A | #N/A | #N/A
2024-03-21 | 202403210307T | B0677785 | Jajpur Slab | 2240066920200 | AK193114 | 22400669 | 304 | 1.41 | 1550 | 2B | CRS 2 | BODY |  | 1.47 | 12.64 | 292 | 318 | 602 | 55 | 84 | 85 | 2024-03-09 12:08 | 304 | 6:02 | 9.2 | 1245 | 1142 | 29 | 5 | Y | 1116 | 3.12 | 1566 | 984 | 714 | 21.78 | 594 | 0 | 0 | 0.056 | 0.97 | 0.005 | 0.038 | 0.23 | 8.02 | 18.1 | 0.41 | 0.2 | 0.003 | 0.19 | 0 | 490 | 42 | 158 | 0.004 | 21 | 0.076 | 6 | 0.005 | 0.019 | 0.004 | 0.002 | MQP-REV 05 | 0 | 1.8216 | 4.5 | 0 | 10.6585 | 18.814 | 1.765164 | 0.5665196 | 0 | CCM-2 | 0 | 0.023 | 0 | 0 | 0 | 0 | 0 | 0 | 0 | 0 | 0 | 0 | CRD_HAP1 | 2024-03-13 | 0 |  | 3.05 | 2.6 | 1550 | 1014648 | AK193114 | WITHOUT GRINDING |  | CRD_CAP1 | 2.6 | 1.413 | 1550 | #N/A | #N/A | #N/A | #N/A
2024-03-22 | 202403220081T | HYU7030602 | Jajpur Slab | 2240020010100 | BYU70306 | 22400200 | 304 | 2 | 1219 | 2B | CRS 2 | BODY |  | 1.92 | 12.62 | 315 | 341 | 614 | 50.44 | 80 | 81 | 2024-01-27 07:40 | 304 | 3:15 | 11.1 | 1239 | 1150 | 29 | 5 | Y | 1136 | 4.62 | 1276 | 980 | 587 | 37.15 | 478 | 0 | 0 | 0.061 | 1.15 | 0.005 | 0.039 | 0.25 | 8.05 | 18.15 | 0.42 | 0.22 | 0.004 | 0.2 | 0 | 530 | 46 | 124 | 0.0037 | 6 | 0.072 | 10 | 0.005 | 0.023 | 0.0066 | 0.001 | MQP-REV-4 | 0 | 1.786866 | 5.1 | 0 | 10.9211 | 18.9264 | 1.733012 | 0.57703 | 0 | 0 | 0 | 0.013 | 0 | 0 | 0 | 0 | 0 | 0 | 0 | 0 | 0 | 0 | CRD_COMB | 2024-02-05 | 0 |  | 4.55 | 3.5 | 1240 | 999409 | YK007689 | WITHOUT GRINDING | GAUGE VARIATION | CRD_CAP1 | 3.5 | 1.873 | 1240 | #N/A | #N/A | #N/A | #N/A
2024-03-22 | 202403220085T | VY00955601 | Jajpur Slab | 1240029910600 | M300955601 | 12400299 | 304 | 0.58 | 1240 | BA | CRS 2 | ID |  | 0.62 | 12.51 | 266 | 290 | 605 | 52.36 | 79 | 80 | 2024-01-27 20:18 | 304 | 3:39 | 11.1 | 1241 | 1137 | 30 | 5 | Y | 1123 | 3.9 | 1262 | 1007 | 611 | 12 | 565 | 0 | 0 | 0.058 | 1.05 | 0.004 | 0.044 | 0.42 | 8.04 | 18.05 | 0.46 | 0.22 | 0.003 | 0.21 | 0 | 490 | 52 | 162 | 0.0058 | 6 | 0.079 | 8 | 0.006 | 0.023 | 0.007 | 0.001 | MQP-REV-4 | 0 | 1.851378 | 4.9 | 0 | 10.7973 | 19.0904 | 1.768072 | 0.5655879 | 0 | 0 | 0 | 0.014 | 0 | 0 | 0 | 0 | 0 | 0 | 0 | 0 | 0 | 0 | CRD_COMB | 2024-02-05 | 0 |  | 3.8 | 2.3 | 1240 | 999438 | YK007665 | WITHOUT GRINDING |  | CRD_COMB | 2.3 | 1.13 | 1240 | CRD_Z2 | 1.13 | 0.58 | 1265
2024-03-22 | 202403220086T | VY00955601 | Jajpur Slab | 1240029910600 | M300955601 | 12400299 | 304 | 0.58 | 1240 | BA | CRS 2 | BODY |  | 0.61 | 12.45 | 279 | 306 | 626 | 45.78 | 80 | 81 | 2024-01-27 20:18 | 304 | 3:39 | 11.1 | 1241 | 1137 | 30 | 5 | Y | 1123 | 3.9 | 1262 | 1007 | 611 | 12 | 565 | 0 | 0 | 0.058 | 1.05 | 0.004 | 0.044 | 0.42 | 8.04 | 18.05 | 0.46 | 0.22 | 0.003 | 0.21 | 0 | 490 | 52 | 162 | 0.0058 | 6 | 0.079 | 8 | 0.006 | 0.023 | 0.007 | 0.001 | MQP-REV-4 | 0 | 1.851378 | 4.9 | 0 | 10.7973 | 19.0904 | 1.768072 | 0.5655879 | 0 | 0 | 0 | 0.014 | 0 | 0 | 0 | 0 | 0 | 0 | 0 | 0 | 0 | 0 | CRD_COMB | 2024-02-05 | 0 |  | 3.8 | 2.3 | 1240 | 999438 | YK007665 | WITHOUT GRINDING |  | CRD_COMB | 2.3 | 1.13 | 1240 | CRD_Z2 | 1.13 | 0.58 | 1265
2024-03-22 | 202403220087T | VY00955601 | Jajpur Slab | 1240029910600 | M300955601 | 12400299 | 304 | 0.58 | 1240 | BA | CRS 2 | OD |  | 0.6 | 12.39 | 281 | 305 | 627 | 46.9 | 82 | 83 | 2024-01-27 20:18 | 304 | 3:39 | 11.1 | 1241 | 1137 | 30 | 5 | Y | 1123 | 3.9 | 1262 | 1007 | 611 | 12 | 565 | 0 | 0 | 0.058 | 1.05 | 0.004 | 0.044 | 0.42 | 8.04 | 18.05 | 0.46 | 0.22 | 0.003 | 0.21 | 0 | 490 | 52 | 162 | 0.0058 | 6 | 0.079 | 8 | 0.006 | 0.023 | 0.007 | 0.001 | MQP-REV-4 | 0 | 1.851378 | 4.9 | 0 | 10.7973 | 19.0904 | 1.768072 | 0.5655879 | 0 | 0 | 0 | 0.014 | 0 | 0 | 0 | 0 | 0 | 0 | 0 | 0 | 0 | 0 | CRD_COMB | 2024-02-05 | 0 |  | 3.8 | 2.3 | 1240 | 999438 | YK007665 | WITHOUT GRINDING |  | CRD_COMB | 2.3 | 1.13 | 1240 | CRD_Z2 | 1.13 | 0.58 | 1265
2024-03-22 | M202403230005T | VY00970001 | Source Slab | Y31230G300200 | L300970001 | 31230G30 | 304 | 0.68 | 1270 | 2B | CRS 7 | BODY |  | 0.7 | 12.39 | 279 | 309 | 664 | 54.6 | 86 | 87 | [18 empty] | #N/A | #N/A | #N/A | #N/A | #N/A | #N/A | #N/A | #N/A | #N/A | #N/A | #N/A | #N/A | #N/A | #N/A | #N/A | #N/A | #N/A | #N/A | #N/A | #N/A | #N/A | #N/A | #N/A | #N/A | #N/A | #N/A | #N/A | #N/A | #N/A | #N/A | #N/A | #N/A | #N/A | #N/A | #N/A | #N/A | #N/A | #N/A | #N/A | #N/A | #N/A | #N/A | #N/A | #N/A | #N/A | #N/A
2024-03-23 | 202403230094T | GW65361201 | Jajpur Slab | 1230389210600 | NW65361201 | 12303892 | 304 | 1 | 1250 | NO4 | CRCTL 1 | OD |  | 1 | 12.56 | 294 | 333 | 627 | 49.66 | 83 | 84 | 2023-11-16 17:53 | 304 | 3:21 | 11.1 | 1232 | 0 | 29 | 5 | Y | 0 | 4.68 | 1275 | 969 | 754 | 8.24 | 471 | 0 | 0 | 0.062 | 0.91 | 0.0022 | 0.04 | 0.27 | 8.03 | 18.35 | 0.37 | 0.2 | 0.002 | 0.23 | 6.9 | 540 | 50 | 131 | 0.003 | 4 | 0.075 | 5 | 0.005 | 0.02 | 0.005 | 0.001 | MQP-Rev-4 | 0 | 1.83146 | 0.054 | 0 | 10.8129 | 19.125 | 1.768721 | 0.5653804 | 0.9184991 | CCM-2 | 0 | 0.038 | 0 | 0 | 0 | 0 | 0 | 0 | 0 | 0 | 0 | 0 | CRD_HAP1 | 2023-11-24 | 0 |  | 4.6 | 4.15 | 1255 | 974950 | AL652431 | WITHOUT GRINDING |  | CRD_CAP1 | 2.9 | 1.883 | 1255 | CRD_Z1 | 4.15 | 2.9 | 1255
2024-03-23 | 202403230095T | GW65361201 | Jajpur Slab | 1230389210600 | NW65361201 | 12303892 | 304 | 1 | 1250 | NO4 | CRCTL 1 | BODY |  | 1.01 | 12.56 | 335 | 370 | 663 | 49.8 | 87 | 88 | 2023-11-16 17:53 | 304 | 3:21 | 11.1 | 1232 | 0 | 29 | 5 | Y | 0 | 4.68 | 1275 | 969 | 754 | 8.24 | 471 | 0 | 0 | 0.062 | 0.91 | 0.0022 | 0.04 | 0.27 | 8.03 | 18.35 | 0.37 | 0.2 | 0.002 | 0.23 | 6.9 | 540 | 50 | 131 | 0.003 | 4 | 0.075 | 5 | 0.005 | 0.02 | 0.005 | 0.001 | MQP-Rev-4 | 0 | 1.83146 | 0.054 | 0 | 10.8129 | 19.125 | 1.768721 | 0.5653804 | 0.9184991 | CCM-2 | 0 | 0.038 | 0 | 0 | 0 | 0 | 0 | 0 | 0 | 0 | 0 | 0 | CRD_HAP1 | 2023-11-24 | 0 |  | 4.6 | 4.15 | 1255 | 974950 | AL652431 | WITHOUT GRINDING |  | CRD_CAP1 | 2.9 | 1.883 | 1255 | CRD_Z1 | 4.15 | 2.9 | 1255
2024-03-23 | 202403230155T | VZ00985201 | Source Slab | Y31227G610500 | M300985201 | 31227G61 | 304 | 0.68 | 1270 | BA | CRS 2 | BODY |  | 0.7 | 12.54 | 300 | 332 | 697 | 53.22 | 87 | 88 | [18 empty] | #N/A | #N/A | #N/A | #N/A | #N/A | #N/A | #N/A | #N/A | #N/A | #N/A | #N/A | #N/A | #N/A | #N/A | #N/A | #N/A | #N/A | #N/A | #N/A | #N/A | #N/A | #N/A | #N/A | #N/A | #N/A | #N/A | #N/A | #N/A | #N/A | #N/A | #N/A | #N/A | #N/A | #N/A | #N/A | #N/A | #N/A | #N/A | #N/A | #N/A | #N/A | #N/A | #N/A | #N/A | #N/A | #N/A
2024-03-23 | 202403230169T | GX66753001 | Jajpur Slab | 1240027920100 | VX66753001 | 12400279 | 304 | 0.56 | 1240 | BA | CRS 1 | ID |  | 0.57 | 12.38 | 322 | 346 | 675 | 49.32 | 88 | 89 | 2024-01-27 21:11 | 304 | 3:16 | 11.1 | 1246 | 1140 | 29 | 5 | Y | 1106 | 2.9 | 1262 | 996 | 715 | -1.49 | 761 | 0 | 0 | 0.06 | 1.1 | 0.0048 | 0.039 | 0.27 | 8.05 | 18.18 | 0.48 | 0.22 | 0.002 | 0.19 | 6.8 | 470 | 52 | 125 | 0.0052 | 20 | 0.076 | 6 | 0.006 | 0.02 | 0.005 | 0.001 | MQP-REV-4 | 0 | 1.810266 | 5 | 0 | 10.8584 | 18.9824 | 1.748177 | 0.5720246 | 0 | CCM-2 | 0 | 0.012 | 0 | 0 | 0 | 0 | 0 | 0 | 0 | 0 | 0 | 0 | CRD_HAP1 | 2024-02-01 | 0 |  | 2.8 | 2.3 | 1240 | 999623 | AL667530 | WITHOUT GRINDING |  | CRD_BA1 | 0.564 | 0.564 | 1240 | CRD_Z2 | 2.3 | 0.564 | 1240
2024-03-23 | 202403230160T | GX18663903 | Jajpur Slab | 1230297520200 | HX18663902 | 12302975 | 304 | 0.5 | 1240 | BA | REWINDING | OD |  | 0.48 | 12.54 | 301 | 325 | 651 | 55.22 | 84 | 85 | 2023-08-23 20:06 | 304 | 3:13 | 11.1 | 1241 | 1159 | 29 | 5 | Y | 1108 | 2.7 | 1273 | 997 | 715 | 24.83 | 827 | 0 | 0 | 0.055 | 0.95 | 0.0022 | 0.038 | 0.26 | 8.02 | 18.12 | 0.38 | 0.16 | 0.002 | 0.22 | 0 | 542 | 41 | 167 | 0.0047 | 11 | 0.063 | 6 | 0.007 | 0.017 | 0.005 | 0.001 | MQP-REV-02 | 0 | 1.825583 | 0.048 | 0 | 10.67414 | 18.9372 | 1.77412 | 0.5636599 | 0.927549 | CCM-2 | 0 | 0.0483 | 0 | 0 | 0 | 0 | 0 | 0 | 0 | 0 | 0 | 0 | CRD_HAP1 | 2023-09-14 | 0 |  | 2.6 | 2.1 | 1255 | 947364 | AK186639 | WITHOUT GRINDING |  | CRD_BA1 | 0.5 | 0.5 | 1255 | CRD_Z2 | 2.1 | 0.5 | 1255
2024-03-23 | 202403230152T | VZ19323901 | Source Slab | Y31227G600700 | L319323901 | 31227G60 | 304 | 0.88 | 1270 | 2B | CRS 2 | OD |  | 0.91 | 12.48 | 293 | 321 | 684 | 56.76 | 87 | 88 | [18 empty] | #N/A | #N/A | #N/A | #N/A | #N/A | #N/A | #N/A | #N/A | #N/A | #N/A | #N/A | #N/A | #N/A | #N/A | #N/A | #N/A | #N/A | #N/A | #N/A | #N/A | #N/A | #N/A | #N/A | #N/A | #N/A | #N/A | #N/A | #N/A | #N/A | #N/A | #N/A | #N/A | #N/A | #N/A | #N/A | #N/A | #N/A | #N/A | #N/A | #N/A | #N/A | #N/A | #N/A | #N/A | #N/A | #N/A
2024-03-23 | 202403230154T | VZ00985201 | Source Slab | Y31227G610500 | M300985201 | 31227G61 | 304 | 0.68 | 1270 | BA | CRS 2 | ID |  | 0.7 | 12.5 | 297 | 324 | 684 | 53.2 | 88 | 89 | [18 empty] | #N/A | #N/A | #N/A | #N/A | #N/A | #N/A | #N/A | #N/A | #N/A | #N/A | #N/A | #N/A | #N/A | #N/A | #N/A | #N/A | #N/A | #N/A | #N/A | #N/A | #N/A | #N/A | #N/A | #N/A | #N/A | #N/A | #N/A | #N/A | #N/A | #N/A | #N/A | #N/A | #N/A | #N/A | #N/A | #N/A | #N/A | #N/A | #N/A | #N/A | #N/A | #N/A | #N/A | #N/A | #N/A | #N/A
2024-03-23 | 202403230170T | GX66753001 | Jajpur Slab | 1240027920100 | VX66753001 | 12400279 | 304 | 0.56 | 1240 | BA | CRS 1 | OD |  | 0.57 | 12.53 | 322 | 345 | 678 | 48 | 87 | 88 | 2024-01-27 21:11 | 304 | 3:16 | 11.1 | 1246 | 1140 | 29 | 5 | Y | 1106 | 2.9 | 1262 | 996 | 715 | -1.49 | 761 | 0 | 0 | 0.06 | 1.1 | 0.0048 | 0.039 | 0.27 | 8.05 | 18.18 | 0.48 | 0.22 | 0.002 | 0.19 | 6.8 | 470 | 52 | 125 | 0.0052 | 20 | 0.076 | 6 | 0.006 | 0.02 | 0.005 | 0.001 | MQP-REV-4 | 0 | 1.810266 | 5 | 0 | 10.8584 | 18.9824 | 1.748177 | 0.5720246 | 0 | CCM-2 | 0 | 0.012 | 0 | 0 | 0 | 0 | 0 | 0 | 0 | 0 | 0 | 0 | CRD_HAP1 | 2024-02-01 | 0 |  | 2.8 | 2.3 | 1240 | 999623 | AL667530 | WITHOUT GRINDING |  | CRD_BA1 | 0.564 | 0.564 | 1240 | CRD_Z2 | 2.3 | 0.564 | 1240
2024-03-23 | M202403230036T | BBY78126 | Jajpur Slab | 2230254911000 | BY676169 | 22302549 | 304 | 1.2 | 1250 | 2B | CRCTL 2 | OD |  | 1.2 | 12.45 | 319 | 347 | 628 | 53.68 | 86 | 87 | 2024-02-12 07:38 | 304 | 3:11 | 13.5 | 1242 | 1139 | 29 | 5 | Y | 1121 | 4.55 | 1283 | 966 | 597 | 7.71 | 588 | 0 | 0 | 0.055 | 0.99 | 0.005 | 0.04 | 0.23 | 8.02 | 18.12 | 0.48 | 0.24 | 0.003 | 0.19 | 0 | 415 | 52 | 125 | 0.005 | 6 | 0.073 | 8 | 0.005 | 0.022 | 0.003 | 0.002 | MQP-REV-4 | 0 | 1.839078 | 0.045 | 0 | 10.6062 | 18.8928 | 1.781298 | 0.5613885 | 0 | 0 | 0 | 0.02 | 0 | 0 | 0 | 0 | 0 | 0 | 0 | 0 | 0 | 0 | CRD_COMB | 2024-03-09 | 0 |  | 4.55 | 3.5 | 1265 | 1005373 | YK009420 | WITHOUT GRINDING | PROCESS DEVIATION | CRD_CAP1 | 3.5 | 1.893 | 1265 | #N/A | #N/A | #N/A | #N/A
2024-03-23 | 202403230153T | VZ19323901 | Source Slab | Y31227G600700 | L319323901 | 31227G60 | 304 | 0.88 | 1270 | 2B | CRS 2 | ID |  | 0.91 | 12.5 | 288 | 316 | 691 | 56.04 | 87 | 88 | [18 empty] | #N/A | #N/A | #N/A | #N/A | #N/A | #N/A | #N/A | #N/A | #N/A | #N/A | #N/A | #N/A | #N/A | #N/A | #N/A | #N/A | #N/A | #N/A | #N/A | #N/A | #N/A | #N/A | #N/A | #N/A | #N/A | #N/A | #N/A | #N/A | #N/A | #N/A | #N/A | #N/A | #N/A | #N/A | #N/A | #N/A | #N/A | #N/A | #N/A | #N/A | #N/A | #N/A | #N/A | #N/A | #N/A | #N/A
2024-03-23 | M202403240011T | A0678532 | Source Slab | Y31221C020300 | 1017623 | 31221C02 | 304L | 2.8 | 1250 | NO1 | CRS 4 | OD |  | 3.06 | 12.58 | 337 | 388 | 655 | 50 | 83 | 84 | [18 empty] | #N/A | #N/A | #N/A | #N/A | #N/A | #N/A | #N/A | #N/A | #N/A | #N/A | #N/A | #N/A | #N/A | #N/A | #N/A | #N/A | #N/A | #N/A | #N/A | #N/A | #N/A | #N/A | #N/A | #N/A | #N/A | #N/A | #N/A | #N/A | #N/A | #N/A | #N/A | #N/A | #N/A | #N/A | #N/A | #N/A | #N/A | #N/A | #N/A | #N/A | #N/A | #N/A | #N/A | #N/A | #N/A | #N/A
2024-03-24 | 202403240023T | NW04095001 | Source Slab | Y31030H210200 | VW04095001 | 31030H21 | 304 | 1.2 | 1270 | NO4 | SPM | ID |  | 1.2 | 12.7 | 369 | 397 | 685 | 50.1 | 89 | 90 | [18 empty] | #N/A | #N/A | #N/A | #N/A | #N/A | #N/A | #N/A | #N/A | #N/A | #N/A | #N/A | #N/A | #N/A | #N/A | #N/A | #N/A | #N/A | #N/A | #N/A | #N/A | #N/A | #N/A | #N/A | #N/A | #N/A | #N/A | #N/A | #N/A | #N/A | #N/A | #N/A | #N/A | #N/A | #N/A | #N/A | #N/A | #N/A | #N/A | #N/A | #N/A | #N/A | #N/A | #N/A | #N/A | #N/A | #N/A
2024-03-24 | 202403240127T | A0678666 | Source Slab | Y31223D010400 | 1016815 | 31223D01 | 304 | 1.45 | 1270 | 2B | CAPL | BODY |  | 1.45 | 12.53 | 316 | 357 | 674 | 48.98 | 88 | 89 | [18 empty] | #N/A | #N/A | #N/A | #N/A | #N/A | #N/A | #N/A | #N/A | #N/A | #N/A | #N/A | #N/A | #N/A | #N/A | #N/A | #N/A | #N/A | #N/A | #N/A | #N/A | #N/A | #N/A | #N/A | #N/A | #N/A | #N/A | #N/A | #N/A | #N/A | #N/A | #N/A | #N/A | #N/A | #N/A | #N/A | #N/A | #N/A | #N/A | #N/A | #N/A | #N/A | #N/A | #N/A | #N/A | #N/A | #N/A
2024-03-24 | 202403240126T | A0678598 | Source Slab | Y40125D040200 | 1016870 | 40125D04 | 304 | 1.45 | 1270 | 2B | CAPL | BODY |  | 1.46 | 12.39 | 309 | 330 | 640 | 47.92 | 86 | 87 | [18 empty] | #N/A | #N/A | #N/A | #N/A | #N/A | #N/A | #N/A | #N/A | #N/A | #N/A | #N/A | #N/A | #N/A | #N/A | #N/A | #N/A | #N/A | #N/A | #N/A | #N/A | #N/A | #N/A | #N/A | #N/A | #N/A | #N/A | #N/A | #N/A | #N/A | #N/A | #N/A | #N/A | #N/A | #N/A | #N/A | #N/A | #N/A | #N/A | #N/A | #N/A | #N/A | #N/A | #N/A | #N/A | #N/A | #N/A
2024-03-26 | 202403250166T | B0678954 | Jajpur Slab | 2240057910400 | A0675856 | 22400579 | 304 | 1.4 | 1540 | 2B | CRS 1 | OD |  | 1.42 | 12.7 | 319 | 342 | 638 | 53.02 | 79 | 80 | 2024-03-08 07:01 | 304 | 3:47 | 9.2 | 1244 | 1147 | 29 | 5 | Y | 1133 | 3 | 1556 | 985 | 720 | -6.16 | 607 | 0 | 0 | 0.055 | 1.27 | 0.005 | 0.037 | 0.32 | 8.04 | 18.13 | 0.46 | 0.23 | 0.003 | 0.19 | 0 | 420 | 53 | 178 | 0.004 | 13 | 0.079 | 9 | 0.004 | 0.02 | 0.0043 | 0.0024 | MQP-REV 05 | 0 | 1.837305 | 5 | 0 | 10.7001 | 19.0161 | 1.777189 | 0.5626864 | 0 | 0 | 0 | 0.013 | 0 | 0 | 0 | 0 | 0 | 0 | 0 | 0 | 0 | 0 | CRD_HAP1 | 2024-03-11 | 0 |  | 3 | 2.6 | 1540 | 1013990 | A0675856 | WITHOUT GRINDING |  | CRD_CAP1 | 2.6 | 1.404 | 1540 | #N/A | #N/A | #N/A | #N/A
2024-03-26 | 202403250164T | B0678954 | Jajpur Slab | 2240057910400 | A0675856 | 22400579 | 304 | 1.4 | 1540 | 2B | CRS 1 | ID |  | 1.41 | 12.7 | 313 | 338 | 631 | 46.62 | 80 | 81 | 2024-03-08 07:01 | 304 | 3:47 | 9.2 | 1244 | 1147 | 29 | 5 | Y | 1133 | 3 | 1556 | 985 | 720 | -6.16 | 607 | 0 | 0 | 0.055 | 1.27 | 0.005 | 0.037 | 0.32 | 8.04 | 18.13 | 0.46 | 0.23 | 0.003 | 0.19 | 0 | 420 | 53 | 178 | 0.004 | 13 | 0.079 | 9 | 0.004 | 0.02 | 0.0043 | 0.0024 | MQP-REV 05 | 0 | 1.837305 | 5 | 0 | 10.7001 | 19.0161 | 1.777189 | 0.5626864 | 0 | 0 | 0 | 0.013 | 0 | 0 | 0 | 0 | 0 | 0 | 0 | 0 | 0 | 0 | CRD_HAP1 | 2024-03-11 | 0 |  | 3 | 2.6 | 1540 | 1013990 | A0675856 | WITHOUT GRINDING |  | CRD_CAP1 | 2.6 | 1.404 | 1540 | #N/A | #N/A | #N/A | #N/A
2024-03-26 | 202403250159T | A0678668 | Source Slab | Y40125D050200 | 1016684 | 40125D05 | 304 | 1.5 | 1270 | 2B | CAPL | BODY |  | 1.52 | 12.68 | 339 | 373 | 688 | 46.56 | 83 | 84 | [18 empty] | #N/A | #N/A | #N/A | #N/A | #N/A | #N/A | #N/A | #N/A | #N/A | #N/A | #N/A | #N/A | #N/A | #N/A | #N/A | #N/A | #N/A | #N/A | #N/A | #N/A | #N/A | #N/A | #N/A | #N/A | #N/A | #N/A | #N/A | #N/A | #N/A | #N/A | #N/A | #N/A | #N/A | #N/A | #N/A | #N/A | #N/A | #N/A | #N/A | #N/A | #N/A | #N/A | #N/A | #N/A | #N/A | #N/A
2024-03-26 | 202403260020T | BY678925 | Jajpur Slab | 1240101620600 | YK010109 | 12401016 | 304 | 1.87 | 1240 | 2B | CRS 1 | BODY |  | 1.88 | 12.6 | 342 | 370 | 646 | 53.6 | 83 | 84 | 2024-03-19 12:31 | 304 | 3:34 | 10.3 | 1240 | 1153 | 30 | 5 | Y | 1140 | 4.55 | 1265 | 966 | 587 | 30.96 | 446 | 0 | 0 | 0.062 | 1.03 | 0.005 | 0.04 | 0.4 | 8.03 | 18.13 | 0.37 | 0.21 | 0.003 | 0.21 | 0 | 450 | 50 | 144 | 0.0058 | 20 | 0.078 | 5 | 0.008 | 0.02 | 0.004 | 0.001 | MQP-REV 05 | 0 | 1.856126 | 5.4 | 0 | 10.7223 | 19.1227 | 1.783451 | 0.5607106 | 0 | CCM-2 | 0 | 0.018 | 0 | 0 | 0 | 0 | 0 | 0 | 0 | 0 | 0 | 0 | CRD_COMB | 2024-03-23 | 0 |  | 4.55 | 3.5 | 1240 | 1018203 | YK010109 | WITHOUT GRINDING |  | CRD_CAP1 | 3.5 | 1.873 | 1240 | #N/A | #N/A | #N/A | #N/A
2024-03-26 | 202403260050T | BK193107 | Jajpur Slab | 1240089920100 | CK19310702 | 12400899 | 304 | 2 | 1524 | 2B | CRCTL 1 | OD |  | 2.05 | 12.5 | 322 | 353 | 630 | 53.28 | 84 | 85 | 2024-03-09 11:23 | 304 | 6:00 | 9.2 | 1245 | 1155 | 29 | 5 | Y | 1124 | 4.39 | 1563 | 989 | 754 | 31.55 | 418 | 0 | 0 | 0.058 | 0.94 | 0.003 | 0.039 | 0.22 | 8.03 | 18.3 | 0.38 | 0.16 | 0.003 | 0.2 | 6.3 | 460 | 42 | 128 | 0.004 | 16 | 0.079 | 7 | 0.002 | 0.018 | 0.003 | 0.002 | MQP-REV 05 | 0 | 1.835955 | 4.5 | 0 | 10.6306 | 18.9402 | 1.781668 | 0.5612718 | 0 | CCM-2 | 0 | 0.016 | 0 | 0 | 0 | 0 | 0 | 0 | 0 | 0 | 0 | 0 | CRD_HAP1 | 2024-03-13 | 0 |  | 4.325 | 3.82 | 1550 | 1014663 | AK193107 | WITHOUT GRINDING | POOR SHAPE/WAVINESS | CRD_CAP1 | 4 | 2 | 1524 | #N/A | #N/A | #N/A | #N/A
2024-03-26 | 202403250014T | A0678566 | Source Slab | Y40125D050100 | 1016860 | 40125D05 | 304 | 3 | 1270 | 2B | CAPL | BODY |  | 3.03 | 12.42 | 359 | 393 | 685 | 50.6 | 85 | 86 | [18 empty] | #N/A | #N/A | #N/A | #N/A | #N/A | #N/A | #N/A | #N/A | #N/A | #N/A | #N/A | #N/A | #N/A | #N/A | #N/A | #N/A | #N/A | #N/A | #N/A | #N/A | #N/A | #N/A | #N/A | #N/A | #N/A | #N/A | #N/A | #N/A | #N/A | #N/A | #N/A | #N/A | #N/A | #N/A | #N/A | #N/A | #N/A | #N/A | #N/A | #N/A | #N/A | #N/A | #N/A | #N/A | #N/A | #N/A
2024-03-26 | 202403250091T | B0678887 | Jajpur Slab | 1240089710300 | A0678572 | 12400897 | 304 | 2.82 | 1240 | 2B | CRS 1 | OD |  | 2.84 | 12.67 | 346 | 371 | 636 | 55.7 | 84 | 85 | 2024-03-10 11:40 | 304 | 4:02 | 11.5 | 1242 | 1138 | 29 | 5 | Y | 1126 | 4.95 | 1261 | 978 | 745 | 38.06 | 458 | 0 | 0 | 0.056 | 0.92 | 0.0027 | 0.036 | 0.26 | 8.03 | 18.24 | 0.37 | 0.18 | 0.003 | 0.21 | 0 | 482 | 54 | 122 | 0.004 | 17 | 0.075 | 6 | 0.008 | 0.021 | 0.0058 | 0.001 | MQP-REV 05 | 0 | 1.849159 | 5.1 | 0 | 10.60164 | 18.9736 | 1.789685 | 0.5587574 | 0 | 0 | 0 | 0.016 | 0 | 0 | 0 | 0 | 0 | 0 | 0 | 0 | 0 | 0 | CRD_HAP1 | 2024-03-23 | 0 |  | 4.95 | 4.7 | 1240 | 1014843 | A0678572 | WITHOUT GRINDING |  | CRD_CAP1 | 4.7 | 2.82 | 1240 | #N/A | #N/A | #N/A | #N/A
2024-03-26 | 202403250090T | B0678887 | Jajpur Slab | 1240089710300 | A0678572 | 12400897 | 304 | 2.82 | 1240 | 2B | CRS 1 | ID |  | 2.79 | 12.67 | 314 | 353 | 622 | 56.48 | 82 | 83 | 2024-03-10 11:40 | 304 | 4:02 | 11.5 | 1242 | 1138 | 29 | 5 | Y | 1126 | 4.95 | 1261 | 978 | 745 | 38.06 | 458 | 0 | 0 | 0.056 | 0.92 | 0.0027 | 0.036 | 0.26 | 8.03 | 18.24 | 0.37 | 0.18 | 0.003 | 0.21 | 0 | 482 | 54 | 122 | 0.004 | 17 | 0.075 | 6 | 0.008 | 0.021 | 0.0058 | 0.001 | MQP-REV 05 | 0 | 1.849159 | 5.1 | 0 | 10.60164 | 18.9736 | 1.789685 | 0.5587574 | 0 | 0 | 0 | 0.016 | 0 | 0 | 0 | 0 | 0 | 0 | 0 | 0 | 0 | 0 | CRD_HAP1 | 2024-03-23 | 0 |  | 4.95 | 4.7 | 1240 | 1014843 | A0678572 | WITHOUT GRINDING |  | CRD_CAP1 | 4.7 | 2.82 | 1240 | #N/A | #N/A | #N/A | #N/A
2024-03-26 | 202403250089T | B0678887 | Jajpur Slab | 1240089710300 | A0678572 | 12400897 | 304 | 2.82 | 1240 | 2B | CRS 1 | BODY |  | 2.84 | 12.69 | 332 | 371 | 636 | 56.06 | 84 | 85 | 2024-03-10 11:40 | 304 | 4:02 | 11.5 | 1242 | 1138 | 29 | 5 | Y | 1126 | 4.95 | 1261 | 978 | 745 | 38.06 | 458 | 0 | 0 | 0.056 | 0.92 | 0.0027 | 0.036 | 0.26 | 8.03 | 18.24 | 0.37 | 0.18 | 0.003 | 0.21 | 0 | 482 | 54 | 122 | 0.004 | 17 | 0.075 | 6 | 0.008 | 0.021 | 0.0058 | 0.001 | MQP-REV 05 | 0 | 1.849159 | 5.1 | 0 | 10.60164 | 18.9736 | 1.789685 | 0.5587574 | 0 | 0 | 0 | 0.016 | 0 | 0 | 0 | 0 | 0 | 0 | 0 | 0 | 0 | 0 | CRD_HAP1 | 2024-03-23 | 0 |  | 4.95 | 4.7 | 1240 | 1014843 | A0678572 | WITHOUT GRINDING |  | CRD_CAP1 | 4.7 | 2.82 | 1240 | #N/A | #N/A | #N/A | #N/A
2024-03-26 | 202403260015T | B0678883 | Jajpur Slab | 1240089810400 | AK193330 | 12400898 | 304 | 2.84 | 1240 | 2B | CRS 1 | OD |  | 2.86 | 12.43 | 336 | 364 | 632 | 56.72 | 81 | 82 | 2024-03-17 13:49 | 304 | 3:10 | 9.85 | 1237 | 1138 | 30 | 5 | Y | 1121 | 4.95 | 1262 | 960 | 749 | 14.72 | 393 | 0 | 0 | 0.055 | 0.94 | 0.0038 | 0.038 | 0.25 | 8.02 | 18.15 | 0.39 | 0.17 | 0.002 | 0.2 | 0 | 440 | 54 | 150 | 0.004 | 15 | 0.073 | 10 | 0.003 | 0.023 | 0.0056 | 0.0012 | MQP-REV 05 | 0 | 1.847403 | 5 | 0 | 10.5362 | 18.8459 | 1.788681 | 0.5590712 | 0 | 0 | 0 | 0.021 | 0 | 0 | 0 | 0 | 0 | 0 | 0 | 0 | 0 | 0 | CRD_HAP1 | 2024-03-19 | 0 |  | 4.95 | 4.4 | 1240 | 1017563 | AK193330 | WITHOUT GRINDING |  | CRD_CAP1 | 4.4 | 2.842 | 1240 | #N/A | #N/A | #N/A | #N/A
2024-03-26 | 202403260014T | B0678883 | Jajpur Slab | 1240089810400 | AK193330 | 12400898 | 304 | 2.84 | 1240 | 2B | CRS 1 | ID |  | 2.83 | 12.61 | 331 | 361 | 621 | 55.22 | 85 | 86 | 2024-03-17 13:49 | 304 | 3:10 | 9.85 | 1237 | 1138 | 30 | 5 | Y | 1121 | 4.95 | 1262 | 960 | 749 | 14.72 | 393 | 0 | 0 | 0.055 | 0.94 | 0.0038 | 0.038 | 0.25 | 8.02 | 18.15 | 0.39 | 0.17 | 0.002 | 0.2 | 0 | 440 | 54 | 150 | 0.004 | 15 | 0.073 | 10 | 0.003 | 0.023 | 0.0056 | 0.0012 | MQP-REV 05 | 0 | 1.847403 | 5 | 0 | 10.5362 | 18.8459 | 1.788681 | 0.5590712 | 0 | 0 | 0 | 0.021 | 0 | 0 | 0 | 0 | 0 | 0 | 0 | 0 | 0 | 0 | CRD_HAP1 | 2024-03-19 | 0 |  | 4.95 | 4.4 | 1240 | 1017563 | AK193330 | WITHOUT GRINDING |  | CRD_CAP1 | 4.4 | 2.842 | 1240 | #N/A | #N/A | #N/A | #N/A
2024-03-26 | 202403260017T | B0678883 | Jajpur Slab | 1240089810400 | AK193330 | 12400898 | 304 | 2.84 | 1240 | 2B | CRS 1 | BODY |  | 2.88 | 12.6 | 343 | 373 | 635 | 52.6 | 85 | 86 | 2024-03-17 13:49 | 304 | 3:10 | 9.85 | 1237 | 1138 | 30 | 5 | Y | 1121 | 4.95 | 1262 | 960 | 749 | 14.72 | 393 | 0 | 0 | 0.055 | 0.94 | 0.0038 | 0.038 | 0.25 | 8.02 | 18.15 | 0.39 | 0.17 | 0.002 | 0.2 | 0 | 440 | 54 | 150 | 0.004 | 15 | 0.073 | 10 | 0.003 | 0.023 | 0.0056 | 0.0012 | MQP-REV 05 | 0 | 1.847403 | 5 | 0 | 10.5362 | 18.8459 | 1.788681 | 0.5590712 | 0 | 0 | 0 | 0.021 | 0 | 0 | 0 | 0 | 0 | 0 | 0 | 0 | 0 | 0 | CRD_HAP1 | 2024-03-19 | 0 |  | 4.95 | 4.4 | 1240 | 1017563 | AK193330 | WITHOUT GRINDING |  | CRD_CAP1 | 4.4 | 2.842 | 1240 | #N/A | #N/A | #N/A | #N/A
2024-03-27 | 202403250165T | B0678954 | Jajpur Slab | 2240057910400 | A0675856 | 22400579 | 304 | 1.4 | 1540 | 2B | CRS 1 | BODY |  | 1.43 | 12.8 | 337 | 368 | 634 | 55.08 | 85 | 86 | 2024-03-08 07:01 | 304 | 3:47 | 9.2 | 1244 | 1147 | 29 | 5 | Y | 1133 | 3 | 1556 | 985 | 720 | -6.16 | 607 | 0 | 0 | 0.055 | 1.27 | 0.005 | 0.037 | 0.32 | 8.04 | 18.13 | 0.46 | 0.23 | 0.003 | 0.19 | 0 | 420 | 53 | 178 | 0.004 | 13 | 0.079 | 9 | 0.004 | 0.02 | 0.0043 | 0.0024 | MQP-REV 05 | 0 | 1.837305 | 5 | 0 | 10.7001 | 19.0161 | 1.777189 | 0.5626864 | 0 | 0 | 0 | 0.013 | 0 | 0 | 0 | 0 | 0 | 0 | 0 | 0 | 0 | 0 | CRD_HAP1 | 2024-03-11 | 0 |  | 3 | 2.6 | 1540 | 1013990 | A0675856 | WITHOUT GRINDING |  | CRD_CAP1 | 2.6 | 1.404 | 1540 | #N/A | #N/A | #N/A | #N/A
2024-03-31 | 202403310072T | BK193561 | Source Slab | Y40204D220500 | AK193561 | 12401078 | 304 | 2 | 1250 | 2B | CRS 5 | BODY |  | 2.03 | 12.35 | 351 | 380 | 661 | 48.42 | 82 | 83 | [18 empty] | 0.007 | 0.26 | 0.0016 | 0.031 | 0.43 | 0.13 | 11.16 | 0.11 | 0.01 | 0.21 | 0.03 | 4.4 | 79 | 43 | 74 | 0.0353 | 5 | 0.031 | 8 | 0.002 | 0.003 | 0.003 | 0.002 | MQP-REV 05 | 0 | 22.81007 | 0 | 0 | 0.58678 | 12.5147 | 21.32775 | 0.04688726 | 0 | CCM-2 | 0 | 0.01 | 0 | 0 | 0 | 0 | 0 | 0 | 0 | 0 | 0 | 0
2024-03-31 | 202403310071T | BK193561 | Source Slab | Y40204D220500 | AK193561 | 12401078 | 304 | 2 | 1250 | 2B | CRS 5 | OD |  | 2.05 | 12.53 | 342 | 374 | 664 | 50.58 | 81 | 82 | [18 empty] | 0.007 | 0.26 | 0.0016 | 0.031 | 0.43 | 0.13 | 11.16 | 0.11 | 0.01 | 0.21 | 0.03 | 4.4 | 79 | 43 | 74 | 0.0353 | 5 | 0.031 | 8 | 0.002 | 0.003 | 0.003 | 0.002 | MQP-REV 05 | 0 | 22.81007 | 0 | 0 | 0.58678 | 12.5147 | 21.32775 | 0.04688726 | 0 | CCM-2 | 0 | 0.01 | 0 | 0 | 0 | 0 | 0 | 0 | 0 | 0 | 0 | 0
2024-03-31 | 202403310079T | B0679705 | Source Slab | Y31129G290100 | AK193452 | 12401078 | 304L | 1.5 | 1520 | 2B | CRCTL 2 | OD |  | 1.51 | 12.48 | 338 | 368 | 668 | 54.08 | 85 | 86 | [18 empty] | 0.007 | 0.26 | 0.0016 | 0.031 | 0.43 | 0.13 | 11.16 | 0.11 | 0.01 | 0.21 | 0.03 | 4.4 | 79 | 43 | 74 | 0.0353 | 5 | 0.031 | 8 | 0.002 | 0.003 | 0.003 | 0.002 | MQP-REV 05 | 0 | 22.81007 | 0 | 0 | 0.58678 | 12.5147 | 21.32775 | 0.04688726 | 0 | CCM-2 | 0 | 0.01 | 0 | 0 | 0 | 0 | 0 | 0 | 0 | 0 | 0 | 0
2024-04-01 | M202404010001T | YK010451 | Jajpur Slab | 1240089710500 | YK010104 | 12400897 | 304 | 1.45 | 1240 | 2B | CRS 9 | OD |  | 1.45 | 12.66 | 341 | 367 | 639 | 50 | 85 | 86 | 2024-03-10 12:22 | 304 | 4:05 | 11.5 | 1249 | 1143 | 29 | 5 | Y | 1127 | 3.9 | 1263 | 987 | 718 | 34.43 | 580 | 0 | 0 | 0.056 | 0.92 | 0.0027 | 0.036 | 0.26 | 8.03 | 18.24 | 0.37 | 0.18 | 0.003 | 0.21 | 0 | 482 | 54 | 122 | 0.004 | 17 | 0.075 | 6 | 0.008 | 0.021 | 0.0058 | 0.001 | MQP-REV 05 | 0 | 1.849159 | 5.1 | 0 | 10.60164 | 18.9736 | 1.789685 | 0.5587574 | 0 | 0 | 0 | 0.016 | 0 | 0 | 0 | 0 | 0 | 0 | 0 | 0 | 0 | 0 | CRD_COMB | 2024-03-23 | 0 |  | 3.825 | 2.7 | 1240 | 1014890 | YK010104 | WITHOUT GRINDING | SLIVER B-EDGE | CRD_COMB | 2.7 | 1.45 | 1240 | #N/A | #N/A | #N/A | #N/A
2024-04-01 | M202404010007T | A0680196 | Source Slab | Y40204C030500 | 1021516 | 40204C03 | 304 | 1.2 | 1270 | 2B | COMBO | BODY |  | 1.2 | 12.64 | 330 | 361 | 654 | 51 | 87 | 88 | [18 empty] | #N/A | #N/A | #N/A | #N/A | #N/A | #N/A | #N/A | #N/A | #N/A | #N/A | #N/A | #N/A | #N/A | #N/A | #N/A | #N/A | #N/A | #N/A | #N/A | #N/A | #N/A | #N/A | #N/A | #N/A | #N/A | #N/A | #N/A | #N/A | #N/A | #N/A | #N/A | #N/A | #N/A | #N/A | #N/A | #N/A | #N/A | #N/A | #N/A | #N/A | #N/A | #N/A | #N/A | #N/A | #N/A | #N/A
2024-04-01 | 202403310269T | YK010465 | Source Slab | Y40201D090600 | AK193607 | 40201D09 | 304 | 0.88 | 1265 | 2B | CRS 5 | BODY |  | 0.92 | 12.56 | 323 | 354 | 635 | 54 | 86 | 87 | [18 empty] | #N/A | #N/A | #N/A | #N/A | #N/A | #N/A | #N/A | #N/A | #N/A | #N/A | #N/A | #N/A | #N/A | #N/A | #N/A | #N/A | #N/A | #N/A | #N/A | #N/A | #N/A | #N/A | #N/A | #N/A | #N/A | #N/A | #N/A | #N/A | #N/A | #N/A | #N/A | #N/A | #N/A | #N/A | #N/A | #N/A | #N/A | #N/A | #N/A | #N/A | #N/A | #N/A | #N/A | #N/A | #N/A | #N/A
2024-04-02 | 202404020012T | BY678922 | Jajpur Slab | 1240101620300 | YK010113 | 12401016 | 304 | 1.87 | 1240 | 2B | CRS 5 | OD |  | 1.9 | 12.58 | 348 | 375 | 635 | 51 | 77 | 78 | 2024-03-19 12:58 | 304 | 3:39 | 11.1 | 1241 | 1140 | 30 | 5 | Y | 1128 | 4.62 | 1264 | 969 | 580 | 53.52 | 473 | 0 | 0 | 0.062 | 1.03 | 0.005 | 0.04 | 0.4 | 8.03 | 18.13 | 0.37 | 0.21 | 0.003 | 0.21 | 0 | 450 | 50 | 144 | 0.0058 | 20 | 0.078 | 5 | 0.008 | 0.02 | 0.004 | 0.001 | MQP-REV 05 | 0 | 1.856126 | 5.4 | 0 | 10.7223 | 19.1227 | 1.783451 | 0.5607106 | 0 | CCM-2 | 0 | 0.018 | 0 | 0 | 0 | 0 | 0 | 0 | 0 | 0 | 0 | 0 | CRD_COMB | 2024-03-23 | 0 |  | 4.55 | 3.5 | 1240 | 1018209 | YK010113 | WITHOUT GRINDING |  | CRD_CAP1 | 3.5 | 1.873 | 1240 | #N/A | #N/A | #N/A | #N/A
2024-04-02 | 202404010065T | GL65671702 | Jajpur Slab | 2230238210500 | HL65671701 | 22302382 | 304 | 1.5 | 1219 | 2B | CRS 2 | BODY |  | 1.4 | 12.66 | 389 | 407 | 657 | 54 | 88 | 88 | 2023-12-09 02:46 | 304 | 3:16 | 11.1 | 1239 | 0 | 30 | 5 | Y | 0 | 4.2 | 1274 | 965 | 792 | -0.58 | 524 | 0 | 0 | 0.056 | 0.94 | 0.004 | 0.043 | 0.29 | 8.04 | 18.12 | 0.38 | 0.21 | 0.002 | 0.21 | 6.9 | 435 | 49 | 117 | 0.0044 | 10 | 0.074 | 7 | 0.006 | 0.021 | 0.006 | 0.001 | MQP REV-04 | 0 | 1.854454 | 0.051 | 0 | 10.5611 | 18.9467 | 1.794008 | 0.5574111 | 0 | 0 | 0 | 0.025 | 0 | 0 | 0 | 0 | 0 | 0 | 0 | 0 | 0 | 0 | CRD_HAP1 | 2023-12-14 | 0 |  | 4.2 | 3.5 | 1255 | 982144 | AL655922 | WITHOUT GRINDING |  | CRD_CAP1 | 2.2 | 1.413 | 1255 | CRD_Z2 | 3.5 | 2.2 | 1255
2024-04-04 | 202404030166T | B0677687 | Jajpur Slab | 1240089920500 | C067671601 | 12400899 | 304 | 3 | 1524 | 2B | CRS 1 | OD |  | 3.03 | 12.31 | 351 | 375 | 622 | 53 | 83 | 84 | 2024-03-09 11:11 | 304 | 6:07 | 9.2 | 1245 | 1151 | 32 | 5 | Y | 1132 | 5.17 | 1562 | 990 | 749 | 33.05 | 355 | 0 | 0 | 0.058 | 0.94 | 0.003 | 0.039 | 0.22 | 8.03 | 18.3 | 0.38 | 0.16 | 0.003 | 0.2 | 6.3 | 460 | 42 | 128 | 0.004 | 16 | 0.079 | 7 | 0.002 | 0.018 | 0.003 | 0.002 | MQP-REV 05 | 0 | 1.835955 | 4.5 | 0 | 10.6306 | 18.9402 | 1.781668 | 0.5612718 | 0 | CCM-2 | 0 | 0.016 | 0 | 0 | 0 | 0 | 0 | 0 | 0 | 0 | 0 | 0 | CRD_HAP1 | 2024-03-15 | 0 |  | 5.07 | 4.67 | 1550 | 1014668 | A0676716 | WITHOUT GRINDING | POOR SHAPE/WAVINESS | CRD_CAP1 | 5 | 3 | 1524 | #N/A | #N/A | #N/A | #N/A
2024-04-04 | 202404030165T | B0677687 | Jajpur Slab | 1240089920500 | C067671601 | 12400899 | 304 | 3 | 1524 | 2B | CRS 1 | BODY |  | 3.02 | 12.34 | 343 | 368 | 616 | 53 | 83 | 84 | 2024-03-09 11:11 | 304 | 6:07 | 9.2 | 1245 | 1151 | 32 | 5 | Y | 1132 | 5.17 | 1562 | 990 | 749 | 33.05 | 355 | 0 | 0 | 0.058 | 0.94 | 0.003 | 0.039 | 0.22 | 8.03 | 18.3 | 0.38 | 0.16 | 0.003 | 0.2 | 6.3 | 460 | 42 | 128 | 0.004 | 16 | 0.079 | 7 | 0.002 | 0.018 | 0.003 | 0.002 | MQP-REV 05 | 0 | 1.835955 | 4.5 | 0 | 10.6306 | 18.9402 | 1.781668 | 0.5612718 | 0 | CCM-2 | 0 | 0.016 | 0 | 0 | 0 | 0 | 0 | 0 | 0 | 0 | 0 | 0 | CRD_HAP1 | 2024-03-15 | 0 |  | 5.07 | 4.67 | 1550 | 1014668 | A0676716 | WITHOUT GRINDING | POOR SHAPE/WAVINESS | CRD_CAP1 | 5 | 3 | 1524 | #N/A | #N/A | #N/A | #N/A
2024-04-04 | 202404030164T | B0677687 | Jajpur Slab | 1240089920500 | C067671601 | 12400899 | 304 | 3 | 1524 | 2B | CRS 1 | ID |  | 3.01 | 12.39 | 355 | 380 | 630 | 53 | 82 | 83 | 2024-03-09 11:11 | 304 | 6:07 | 9.2 | 1245 | 1151 | 32 | 5 | Y | 1132 | 5.17 | 1562 | 990 | 749 | 33.05 | 355 | 0 | 0 | 0.058 | 0.94 | 0.003 | 0.039 | 0.22 | 8.03 | 18.3 | 0.38 | 0.16 | 0.003 | 0.2 | 6.3 | 460 | 42 | 128 | 0.004 | 16 | 0.079 | 7 | 0.002 | 0.018 | 0.003 | 0.002 | MQP-REV 05 | 0 | 1.835955 | 4.5 | 0 | 10.6306 | 18.9402 | 1.781668 | 0.5612718 | 0 | CCM-2 | 0 | 0.016 | 0 | 0 | 0 | 0 | 0 | 0 | 0 | 0 | 0 | 0 | CRD_HAP1 | 2024-03-15 | 0 |  | 5.07 | 4.67 | 1550 | 1014668 | A0676716 | WITHOUT GRINDING | POOR SHAPE/WAVINESS | CRD_CAP1 | 5 | 3 | 1524 | #N/A | #N/A | #N/A | #N/A
2024-04-04 | M202404030070T | B0680684 | Source Slab | Y31219C150200 | A0680554 | 31219C15 | 304 | 1.18 | 1520 | 2B | CRS 9 | ID |  | 1.22 | 12.4 | 356 | 386 | 652 | 52.16 | 86 | 87 | [18 empty] | #N/A | #N/A | #N/A | #N/A | #N/A | #N/A | #N/A | #N/A | #N/A | #N/A | #N/A | #N/A | #N/A | #N/A | #N/A | #N/A | #N/A | #N/A | #N/A | #N/A | #N/A | #N/A | #N/A | #N/A | #N/A | #N/A | #N/A | #N/A | #N/A | #N/A | #N/A | #N/A | #N/A | #N/A | #N/A | #N/A | #N/A | #N/A | #N/A | #N/A | #N/A | #N/A | #N/A | #N/A | #N/A | #N/A
2024-04-04 | 202404030167T | BY680657 | Jajpur Slab | 1240101620400 | YK010099 | 12401016 | 304 | 1.13 | 1240 | 2B | CRS 1 | ID |  | 1.17 | 12.58 | 321 | 351 | 613 | 52.14 | 86 | 87 | 2024-03-19 13:01 | 304 | 3:29 | 11.1 | 1234 | 1137 | 29 | 5 | Y | 1124 | 3.8 | 1262 | 982 | 591 | 25.98 | 576 | 0 | 0 | 0.062 | 1.03 | 0.005 | 0.04 | 0.4 | 8.03 | 18.13 | 0.37 | 0.21 | 0.003 | 0.21 | 0 | 450 | 50 | 144 | 0.0058 | 20 | 0.078 | 5 | 0.008 | 0.02 | 0.004 | 0.001 | MQP-REV 05 | 0 | 1.856126 | 5.4 | 0 | 10.7223 | 19.1227 | 1.783451 | 0.5607106 | 0 | CCM-2 | 0 | 0.018 | 0 | 0 | 0 | 0 | 0 | 0 | 0 | 0 | 0 | 0 | CRD_COMB | 2024-03-23 | 0 |  | 3.8 | 2.3 | 1240 | 1018211 | YK010099 | WITHOUT GRINDING | GAUGE VARIATION | CRD_CAP1 | 2.3 | 1.126 | 1240 | #N/A | #N/A | #N/A | #N/A
2024-04-04 | M202404030047T | VY00910701 | Source Slab | Y31227G200400 | L300910701 | 31227G20 | 304 | 0.58 | 1270 | BA | CRS 2 | OD |  | 0.61 | 12.68 | 303 | 346 | 643 | 51.16 | 84 | 84 | [18 empty] | #N/A | #N/A | #N/A | #N/A | #N/A | #N/A | #N/A | #N/A | #N/A | #N/A | #N/A | #N/A | #N/A | #N/A | #N/A | #N/A | #N/A | #N/A | #N/A | #N/A | #N/A | #N/A | #N/A | #N/A | #N/A | #N/A | #N/A | #N/A | #N/A | #N/A | #N/A | #N/A | #N/A | #N/A | #N/A | #N/A | #N/A | #N/A | #N/A | #N/A | #N/A | #N/A | #N/A | #N/A | #N/A | #N/A
2024-04-04 | 202404030177T | WU00971702 | Source Slab | Y31227H300400 | VX00971701 | 31227H30 | 304 | 0.8 | 1270 | 2B | CRS 8 | OD |  | 0.84 | 12.37 | 318 | 359 | 644 | 54.62 | 83 | 84 | [18 empty] | #N/A | #N/A | #N/A | #N/A | #N/A | #N/A | #N/A | #N/A | #N/A | #N/A | #N/A | #N/A | #N/A | #N/A | #N/A | #N/A | #N/A | #N/A | #N/A | #N/A | #N/A | #N/A | #N/A | #N/A | #N/A | #N/A | #N/A | #N/A | #N/A | #N/A | #N/A | #N/A | #N/A | #N/A | #N/A | #N/A | #N/A | #N/A | #N/A | #N/A | #N/A | #N/A | #N/A | #N/A | #N/A | #N/A
2024-04-05 | 202404050080T | GY00489401 | Jajpur Slab | 1230415910400 | HY00489401 | 12304159 | 304 | 2 | 1219 | 2B | REWINDING | OD |  | 1.93 | 12.7 | 378 | 406 | 624 | 47.74 | 85 | 86 | 2023-12-15 22:21 | 304 | 3:25 | 11.1 | 1238 | 0 | 30 | 5 | Y | 0 | 4.55 | 1267 | 964 | 595 | -0.62 | 483 | 0 | 0 | 0.055 | 1.1 | 0.005 | 0.039 | 0.21 | 8.05 | 18.22 | 0.5 | 0.22 | 0.003 | 0.2 | 7.1 | 490 | 44 | 165 | 0.005 | 16 | 0.068 | 10 | 0.005 | 0.027 | 0.005 | 0.002 | MQP REV-04 | 0 | 1.809555 | 0.047 | 0 | 10.7968 | 18.9334 | 1.753612 | 0.5702515 | 0 | 0 | 0 | 0.025 | 0 | 0 | 0 | 0 | 0 | 0 | 0 | 0 | 0 | 0 | CRD_COMB | 2023-12-18 | 0 |  | 4.55 | 3.5 | 1240 | 984218 | YK004894 | WITHOUT GRINDING | GAUGE VARIATION | CRD_CAP1 | 3.5 | 1.883 | 1240 | #N/A | #N/A | #N/A | #N/A
2024-04-05 | 202404040067T | M300132101 | Source Slab | Y30622C060300 | XY00132102 | 30622C06 | 304 | 1.15 | 1250 | BA | BA 3 | ID |  | 1.22 | 12.7 | 363 | 382 | 652 | 50.12 | 84 | 85 | [18 empty] | #N/A | #N/A | #N/A | #N/A | #N/A | #N/A | #N/A | #N/A | #N/A | #N/A | #N/A | #N/A | #N/A | #N/A | #N/A | #N/A | #N/A | #N/A | #N/A | #N/A | #N/A | #N/A | #N/A | #N/A | #N/A | #N/A | #N/A | #N/A | #N/A | #N/A | #N/A | #N/A | #N/A | #N/A | #N/A | #N/A | #N/A | #N/A | #N/A | #N/A | #N/A | #N/A | #N/A | #N/A | #N/A | #N/A
2024-04-06 | M202404060033T | B0681230 | Source Slab | Y31228H310300 | A0680494 | 31228H31 | 304L | 1.2 | 1270 | 2B | CRCTL 1 | OD |  | 1.2 | 12.59 | 367 | 390 | 655 | 50.04 | 85 | 86 | [18 empty] | #N/A | #N/A | #N/A | #N/A | #N/A | #N/A | #N/A | #N/A | #N/A | #N/A | #N/A | #N/A | #N/A | #N/A | #N/A | #N/A | #N/A | #N/A | #N/A | #N/A | #N/A | #N/A | #N/A | #N/A | #N/A | #N/A | #N/A | #N/A | #N/A | #N/A | #N/A | #N/A | #N/A | #N/A | #N/A | #N/A | #N/A | #N/A | #N/A | #N/A | #N/A | #N/A | #N/A | #N/A | #N/A | #N/A
2024-04-07 | M202404060034T | B0681230 | Source Slab | Y31228H310300 | A0680494 | 31228H31 | 304L | 1.2 | 1270 | 2B | CRCTL 1 | BODY |  | 1.22 | 12.44 | 319 | 368 | 667 | 49.7 | 86 | 87 | [18 empty] | #N/A | #N/A | #N/A | #N/A | #N/A | #N/A | #N/A | #N/A | #N/A | #N/A | #N/A | #N/A | #N/A | #N/A | #N/A | #N/A | #N/A | #N/A | #N/A | #N/A | #N/A | #N/A | #N/A | #N/A | #N/A | #N/A | #N/A | #N/A | #N/A | #N/A | #N/A | #N/A | #N/A | #N/A | #N/A | #N/A | #N/A | #N/A | #N/A | #N/A | #N/A | #N/A | #N/A | #N/A | #N/A | #N/A
2024-04-07 | M202404060064T | B0681393 | Source Slab | Y40202C070500 | A0680508 | 40202C07 | 304 | 1 | 1270 | 2B | CRS 5 | OD |  | 1.04 | 12.47 | 310 | 348 | 673 | 51.5 | 81 | 82 | [18 empty] | #N/A | #N/A | #N/A | #N/A | #N/A | #N/A | #N/A | #N/A | #N/A | #N/A | #N/A | #N/A | #N/A | #N/A | #N/A | #N/A | #N/A | #N/A | #N/A | #N/A | #N/A | #N/A | #N/A | #N/A | #N/A | #N/A | #N/A | #N/A | #N/A | #N/A | #N/A | #N/A | #N/A | #N/A | #N/A | #N/A | #N/A | #N/A | #N/A | #N/A | #N/A | #N/A | #N/A | #N/A | #N/A | #N/A
2024-04-07 | 202404070072T | BB681653 | Jajpur Slab | 2240066820200 | BK193407 | 22400668 | 304 | 1 | 1550 | 2B | CRCTL 1 | OD |  | 1.03 | 12.64 | 296 | 336 | 624 | 57 | 79 | 80 | 2024-03-19 13:39 | 304 | 3:16 | 9.2 | 1241 | 1147 | 29 | 5 | Y | 1124 | 3.95 | 1567 | 976 | 712 | 13.47 | 464 | 0 | 0 | 0.055 | 1.02 | 0.002 | 0.039 | 0.23 | 8.05 | 18.25 | 0.44 | 0.18 | 0.003 | 0.19 | 0 | 520 | 48 | 152 | 0.0049 | 18 | 0.077 | 7 | 0.005 | 0.019 | 0.0049 | 0.0021 | MQP-REV 05 | 0 | 1.819809 | 4.8 | 0 | 10.7546 | 18.9386 | 1.760977 | 0.5678667 | 0 | CCM-2 | 0 | 0.024 | 0 | 0 | 0 | 0 | 0 | 0 | 0 | 0 | 0 | 0 | CRD_HAP1 | 2024-03-22 | 0 |  | 3.95 | 3.6 | 1550 | 1018370 | AK193407 | WITHOUT GRINDING |  | CRD_CAP1 | 3.6 | 1.873 | 1550 | #N/A | #N/A | #N/A | #N/A
2024-04-07 | 202404070071T | BB681653 | Jajpur Slab | 2240066820200 | BK193407 | 22400668 | 304 | 1 | 1550 | 2B | CRCTL 1 | BODY |  | 1.04 | 12.57 | 289 | 328 | 626 | 51.4 | 78 | 79 | 2024-03-19 13:39 | 304 | 3:16 | 9.2 | 1241 | 1147 | 29 | 5 | Y | 1124 | 3.95 | 1567 | 976 | 712 | 13.47 | 464 | 0 | 0 | 0.055 | 1.02 | 0.002 | 0.039 | 0.23 | 8.05 | 18.25 | 0.44 | 0.18 | 0.003 | 0.19 | 0 | 520 | 48 | 152 | 0.0049 | 18 | 0.077 | 7 | 0.005 | 0.019 | 0.0049 | 0.0021 | MQP-REV 05 | 0 | 1.819809 | 4.8 | 0 | 10.7546 | 18.9386 | 1.760977 | 0.5678667 | 0 | CCM-2 | 0 | 0.024 | 0 | 0 | 0 | 0 | 0 | 0 | 0 | 0 | 0 | 0 | CRD_HAP1 | 2024-03-22 | 0 |  | 3.95 | 3.6 | 1550 | 1018370 | AK193407 | WITHOUT GRINDING |  | CRD_CAP1 | 3.6 | 1.873 | 1550 | #N/A | #N/A | #N/A | #N/A
2024-04-07 | M202404070009T | VY68046602 | Source Slab | Y40202D050400 | L368046601 | 40202D05 | 304 | 1.2 | 1275 | BA | CRS 3 | OD |  | 1.21 | 12.61 | 280 | 319 | 671 | 54.4 | 79 | 80 | [18 empty] | #N/A | #N/A | #N/A | #N/A | #N/A | #N/A | #N/A | #N/A | #N/A | #N/A | #N/A | #N/A | #N/A | #N/A | #N/A | #N/A | #N/A | #N/A | #N/A | #N/A | #N/A | #N/A | #N/A | #N/A | #N/A | #N/A | #N/A | #N/A | #N/A | #N/A | #N/A | #N/A | #N/A | #N/A | #N/A | #N/A | #N/A | #N/A | #N/A | #N/A | #N/A | #N/A | #N/A | #N/A | #N/A | #N/A
2024-04-07 | 202404070092T | B0680708 | Source Slab | Y40204C020500 | B0679932 | 40204C02 | 304 | 1.6 | 1250 | 2B | CRCTL 2 | BODY |  | 1.65 | 12.58 | 360 | 388 | 673 | 51.78 | 87 | 88 | [18 empty] | #N/A | #N/A | #N/A | #N/A | #N/A | #N/A | #N/A | #N/A | #N/A | #N/A | #N/A | #N/A | #N/A | #N/A | #N/A | #N/A | #N/A | #N/A | #N/A | #N/A | #N/A | #N/A | #N/A | #N/A | #N/A | #N/A | #N/A | #N/A | #N/A | #N/A | #N/A | #N/A | #N/A | #N/A | #N/A | #N/A | #N/A | #N/A | #N/A | #N/A | #N/A | #N/A | #N/A | #N/A | #N/A | #N/A
2024-04-07 | 202404070103T | EK19223003 | Jajpur Slab | 1240048810600 | BK192230 | 12400488 | 304L | 1 | 1520 | 2B | CRS 2 | ID |  | 1.03 | 12.61 | 334 | 357 | 629 | 52.6 | 82 | 83 | #N/A | #N/A | #N/A | #N/A | #N/A | #N/A | #N/A | #N/A | #N/A | #N/A | #N/A | #N/A | #N/A | #N/A | #N/A | #N/A | #N/A | #N/A | #N/A | #N/A | #N/A | #N/A | #N/A | #N/A | #N/A | #N/A | #N/A | #N/A | #N/A | #N/A | #N/A | #N/A | #N/A | #N/A | #N/A | #N/A | #N/A | #N/A | #N/A | #N/A | #N/A | #N/A | #N/A | #N/A | #N/A | #N/A | #N/A | #N/A | #N/A | #N/A | #N/A | #N/A | #N/A | #N/A | #N/A | #N/A | #N/A | #N/A | #N/A | #N/A | #N/A | #N/A | #N/A | #N/A | CRD_HAP1 | 2024-02-08 | 0 |  | 2.5 | 2.1 | 1520 | 1003609 | AK192230 | WITHOUT GRINDING |  | CRD_CAP1 | 2.1 | 1 | 1520 | #N/A | #N/A | #N/A | #N/A
2024-04-08 | M202404080053T | YD010925 | Source Slab | Y31228H300200 | 1021974 | 31228H30 | 304L | 1.18 | 1275 | 2B | CRS 3 | BODY |  | 1.17 | 12.7 | 387 | 412 | 683 | 54.14 | 87 | 88 | [18 empty] | #N/A | #N/A | #N/A | #N/A | #N/A | #N/A | #N/A | #N/A | #N/A | #N/A | #N/A | #N/A | #N/A | #N/A | #N/A | #N/A | #N/A | #N/A | #N/A | #N/A | #N/A | #N/A | #N/A | #N/A | #N/A | #N/A | #N/A | #N/A | #N/A | #N/A | #N/A | #N/A | #N/A | #N/A | #N/A | #N/A | #N/A | #N/A | #N/A | #N/A | #N/A | #N/A | #N/A | #N/A | #N/A | #N/A
2024-04-08 | M202404080026T | BB681010 | Source Slab | Y31219C280600 | B0681010 | 31219C28 | 304 | 2 | 1520 | 2B | CRS 9 | BODY |  | 1.97 | 12.34 | 338 | 363 | 659 | 51.74 | 79 | 80 | [18 empty] | #N/A | #N/A | #N/A | #N/A | #N/A | #N/A | #N/A | #N/A | #N/A | #N/A | #N/A | #N/A | #N/A | #N/A | #N/A | #N/A | #N/A | #N/A | #N/A | #N/A | #N/A | #N/A | #N/A | #N/A | #N/A | #N/A | #N/A | #N/A | #N/A | #N/A | #N/A | #N/A | #N/A | #N/A | #N/A | #N/A | #N/A | #N/A | #N/A | #N/A | #N/A | #N/A | #N/A | #N/A | #N/A | #N/A
2024-04-08 | M202404080026T | BB681010 | Source Slab | Y31219C280600 | B0681010 | 31219C28 | 304 | 2 | 1520 | 2B | CRS 9 | BODY |  | 2.01 | 12.61 | 340 | 363 | 644 | 54.24 | 81 | 82 | [18 empty] | #N/A | #N/A | #N/A | #N/A | #N/A | #N/A | #N/A | #N/A | #N/A | #N/A | #N/A | #N/A | #N/A | #N/A | #N/A | #N/A | #N/A | #N/A | #N/A | #N/A | #N/A | #N/A | #N/A | #N/A | #N/A | #N/A | #N/A | #N/A | #N/A | #N/A | #N/A | #N/A | #N/A | #N/A | #N/A | #N/A | #N/A | #N/A | #N/A | #N/A | #N/A | #N/A | #N/A | #N/A | #N/A | #N/A
2024-04-08 | 202404080048T | B0677592 | Source Slab | Y31231H210100 | A0676185 | 31231H21 | 304L | 2 | 1520 | 2B | CRS 8 | OD |  | 2.02 | 12.66 | 348 | 375 | 639 | 52.24 | 82 | 83 | [18 empty] | #N/A | #N/A | #N/A | #N/A | #N/A | #N/A | #N/A | #N/A | #N/A | #N/A | #N/A | #N/A | #N/A | #N/A | #N/A | #N/A | #N/A | #N/A | #N/A | #N/A | #N/A | #N/A | #N/A | #N/A | #N/A | #N/A | #N/A | #N/A | #N/A | #N/A | #N/A | #N/A | #N/A | #N/A | #N/A | #N/A | #N/A | #N/A | #N/A | #N/A | #N/A | #N/A | #N/A | #N/A | #N/A | #N/A
2024-04-08 | M202404080052T | YD010926 | Source Slab | Y31228G200200 | 1021979 | 31228G20 | 304L | 1.18 | 1275 | 2B | CRS 3 | BODY |  | 1.22 | 12.7 | 389 | 415 | 656 | 51.36 | 87 | 88 | [18 empty] | #N/A | #N/A | #N/A | #N/A | #N/A | #N/A | #N/A | #N/A | #N/A | #N/A | #N/A | #N/A | #N/A | #N/A | #N/A | #N/A | #N/A | #N/A | #N/A | #N/A | #N/A | #N/A | #N/A | #N/A | #N/A | #N/A | #N/A | #N/A | #N/A | #N/A | #N/A | #N/A | #N/A | #N/A | #N/A | #N/A | #N/A | #N/A | #N/A | #N/A | #N/A | #N/A | #N/A | #N/A | #N/A | #N/A
2024-04-08 | 202404080131T | G068070401 | Jajpur Slab | 1240087620700 | E068070403 | 12400876 | 304L | 1 | 1520 | 2B | CRS 1 | OD |  | 1.04 | 12.6 | 315 | 347 | 613 | 52 | 81 | 82 | 2024-03-08 10:27 | EN1.4307 | 3:11 | 9.2 | 1243 | 1143 | 29 | 5 | Y | 1127 | 2.6 | 1536 | 1004 | 715 | 13.48 | 708 | 0 | 0 | 0.024 | 1.34 | 0.003 | 0.039 | 0.23 | 8.04 | 18.17 | 0.39 | 0.19 | 0.003 | 0.18 | 0 | 690 | 52 | 215 | 0.004 | 21 | 0.075 | 7 | 0.003 | 0.017 | 0.0063 | 0.0022 | MQP-REV 05 | 0 | 1.871482 | 5.4 | 0 | 10.3532 | 18.8683 | 1.822461 | 0.5487087 | 0 | CCM-2 | 0 | 0.021 | 0 | 0 | 0 | 0 | 0 | 0 | 0 | 0 | 0 | 0 | CRD_HAP1 | 2024-03-13 | 0 |  | 2.5 | 2.1 | 1520 | 1014101 | AK193119 | WITHOUT GRINDING | POOR SHAPE/WAVINESS | CRD_CAP1 | 2.1 | 1 | 1520 | #N/A | #N/A | #N/A | #N/A
2024-04-08 | 202404080068T | RBU6931004 | Jajpur Slab | 1230414410300 | BBU69310 | 12304144 | 304 | 1 | 1250 | 2B | CRS 1 | ID |  | 1.1 | 12.7 | 330 | 361 | 685 | 51 | 85 | 86 | #N/A | #N/A | #N/A | #N/A | #N/A | #N/A | #N/A | #N/A | #N/A | #N/A | #N/A | #N/A | #N/A | #N/A | #N/A | #N/A | #N/A | #N/A | #N/A | #N/A | #N/A | #N/A | #N/A | #N/A | #N/A | #N/A | #N/A | #N/A | #N/A | #N/A | #N/A | #N/A | #N/A | #N/A | #N/A | #N/A | #N/A | #N/A | #N/A | #N/A | #N/A | #N/A | #N/A | #N/A | #N/A | #N/A | #N/A | #N/A | #N/A | #N/A | #N/A | #N/A | #N/A | #N/A | #N/A | #N/A | #N/A | #N/A | #N/A | #N/A | #N/A | #N/A | #N/A | #N/A | CRD_HAP1 | 2023-12-19 | 0 |  | 2.4 | 2 | 1270 | 983173 | AK190732 | WITHOUT GRINDING | POOR SHAPE/WAVINESS | CRD_CAP1 | 2 | 1.038 | 1270 | #N/A | #N/A | #N/A | #N/A
2024-04-08 | 202404080035T | EK19223003 | Jajpur Slab | 1240048810600 | BK192230 | 12400488 | 304L | 1 | 1520 | 2B | CRS 2 | BODY |  | 1.02 | 12.58 | 300 | 333 | 643 | 54 | 81 | 82 | #N/A | #N/A | #N/A | #N/A | #N/A | #N/A | #N/A | #N/A | #N/A | #N/A | #N/A | #N/A | #N/A | #N/A | #N/A | #N/A | #N/A | #N/A | #N/A | #N/A | #N/A | #N/A | #N/A | #N/A | #N/A | #N/A | #N/A | #N/A | #N/A | #N/A | #N/A | #N/A | #N/A | #N/A | #N/A | #N/A | #N/A | #N/A | #N/A | #N/A | #N/A | #N/A | #N/A | #N/A | #N/A | #N/A | #N/A | #N/A | #N/A | #N/A | #N/A | #N/A | #N/A | #N/A | #N/A | #N/A | #N/A | #N/A | #N/A | #N/A | #N/A | #N/A | #N/A | #N/A | CRD_HAP1 | 2024-02-08 | 0 |  | 2.5 | 2.1 | 1520 | 1003609 | AK192230 | WITHOUT GRINDING |  | CRD_CAP1 | 2.1 | 1 | 1520 | #N/A | #N/A | #N/A | #N/A
2024-04-08 | 202404080134T | G068070401 | Jajpur Slab | 1240087620700 | E068070403 | 12400876 | 304L | 1 | 1520 | 2B | CRS 1 | ID |  | 1.02 | 12.7 | 323 | 363 | 625 | 53 | 82 | 83 | 2024-03-08 10:27 | EN1.4307 | 3:11 | 9.2 | 1243 | 1143 | 29 | 5 | Y | 1127 | 2.6 | 1536 | 1004 | 715 | 13.48 | 708 | 0 | 0 | 0.024 | 1.34 | 0.003 | 0.039 | 0.23 | 8.04 | 18.17 | 0.39 | 0.19 | 0.003 | 0.18 | 0 | 690 | 52 | 215 | 0.004 | 21 | 0.075 | 7 | 0.003 | 0.017 | 0.0063 | 0.0022 | MQP-REV 05 | 0 | 1.871482 | 5.4 | 0 | 10.3532 | 18.8683 | 1.822461 | 0.5487087 | 0 | CCM-2 | 0 | 0.021 | 0 | 0 | 0 | 0 | 0 | 0 | 0 | 0 | 0 | 0 | CRD_HAP1 | 2024-03-13 | 0 |  | 2.5 | 2.1 | 1520 | 1014101 | AK193119 | WITHOUT GRINDING | POOR SHAPE/WAVINESS | CRD_CAP1 | 2.1 | 1 | 1520 | #N/A | #N/A | #N/A | #N/A
2024-04-08 | 202404080130T | G068070401 | Jajpur Slab | 1240087620700 | E068070403 | 12400876 | 304L | 1 | 1520 | 2B | CRS 1 | BODY |  | 1.02 | 12.7 | 320 | 357 | 626 | 55 | 81 | 82 | 2024-03-08 10:27 | EN1.4307 | 3:11 | 9.2 | 1243 | 1143 | 29 | 5 | Y | 1127 | 2.6 | 1536 | 1004 | 715 | 13.48 | 708 | 0 | 0 | 0.024 | 1.34 | 0.003 | 0.039 | 0.23 | 8.04 | 18.17 | 0.39 | 0.19 | 0.003 | 0.18 | 0 | 690 | 52 | 215 | 0.004 | 21 | 0.075 | 7 | 0.003 | 0.017 | 0.0063 | 0.0022 | MQP-REV 05 | 0 | 1.871482 | 5.4 | 0 | 10.3532 | 18.8683 | 1.822461 | 0.5487087 | 0 | CCM-2 | 0 | 0.021 | 0 | 0 | 0 | 0 | 0 | 0 | 0 | 0 | 0 | 0 | CRD_HAP1 | 2024-03-13 | 0 |  | 2.5 | 2.1 | 1520 | 1014101 | AK193119 | WITHOUT GRINDING | POOR SHAPE/WAVINESS | CRD_CAP1 | 2.1 | 1 | 1520 | #N/A | #N/A | #N/A | #N/A
2024-04-09 | 202404090089T | AK193886 | Jajpur Slab | 1240120610700 | 1023615 | 12401206 | 304 | 2.8 | 1235 | 2E | CRS 2 | OD |  | 2.84 | 12.46 | 332 | 360 | 625 | 51.4 | 80 | 81 | 2024-04-03 20:02 | 304 | 3:35 | 11.1 | 1241 | 1131 | 29 | 5 | Y | 1112 | 3.31 | 1256 | 978 | 716 | -20.83 | 661 | 0 | 0 | 0.055 | 0.94 | 0.0044 | 0.039 | 0.25 | 8.04 | 18.18 | 0.42 | 0.18 | 0.002 | 0.2 | 0 | 480 | 48 | 149 | 0.0047 | 21 | 0.078 | 7 | 0.004 | 0.021 | 0.0055 | 0.0014 | MQP-REV 5 | 0 | 1.837182 | 4.7 | 0 | 10.643 | 18.8936 | 1.775214 | 0.5633124 | 0 | 0 | 0 | 0.012 | 0 | 0 | 0 | 0 | 0 | 0 | 0 | 0 | 0 | 0 | CRD_HAP1 | 2024-04-08 | 0 |  | 3.3 | 2.8 | 1235 | 1023615 | AK193886 | WITHOUT GRINDING |  | #N/A | #N/A | #N/A | #N/A | #N/A | #N/A | #N/A | #N/A
2024-04-09 | 202404090087T | A0682155 | Jajpur Slab | 2240084310200 | 1024633 | 22400843 | 304 | 2.63 | 1235 | 2E | CRS 2 | OD |  | 2.66 | 12.51 | 355 | 384 | 621 | 51.56 | 82 | 83 | 2024-04-06 14:00 | 304 | 3:33 | 11.1 | 1250 | 1144 | 29 | 5 | Y | 1096 | 3.17 | 1255 | 980 | 720 | -4.42 | 691 | 0 | 0 | 0.057 | 0.95 | 0.0031 | 0.039 | 0.23 | 8.03 | 18.1 | 0.44 | 0.18 | 0.002 | 0.19 | 7 | 494 | 43 | 167 | 0.0042 | 17 | 0.078 | 10 | 0.004 | 0.021 | 0.0053 | 0.0014 | MQP-REV 5 | 0 | 1.812934 | 4.9 | 0 | 10.71998 | 18.7836 | 1.752205 | 0.5707096 | 0 | 0 | 0 | 0.025 | 0 | 0 | 0 | 0 | 0 | 0 | 0 | 0 | 0 | 0 | CRD_HAP1 | 2024-04-08 | 0 |  | 3.1 | 2.63 | 1235 | 1024633 | A0682155 | WITHOUT GRINDING | POOR SHAPE/WAVINESS | #N/A | #N/A | #N/A | #N/A | #N/A | #N/A | #N/A | #N/A
2024-04-09 | 202404090088T | AK193886 | Jajpur Slab | 1240120610700 | 1023615 | 12401206 | 304 | 2.8 | 1235 | 2E | CRS 2 | ID |  | 2.85 | 12.39 | 361 | 396 | 644 | 50.14 | 82 | 83 | 2024-04-03 20:02 | 304 | 3:35 | 11.1 | 1241 | 1131 | 29 | 5 | Y | 1112 | 3.31 | 1256 | 978 | 716 | -20.83 | 661 | 0 | 0 | 0.055 | 0.94 | 0.0044 | 0.039 | 0.25 | 8.04 | 18.18 | 0.42 | 0.18 | 0.002 | 0.2 | 0 | 480 | 48 | 149 | 0.0047 | 21 | 0.078 | 7 | 0.004 | 0.021 | 0.0055 | 0.0014 | MQP-REV 5 | 0 | 1.837182 | 4.7 | 0 | 10.643 | 18.8936 | 1.775214 | 0.5633124 | 0 | 0 | 0 | 0.012 | 0 | 0 | 0 | 0 | 0 | 0 | 0 | 0 | 0 | 0 | CRD_HAP1 | 2024-04-08 | 0 |  | 3.3 | 2.8 | 1235 | 1023615 | AK193886 | WITHOUT GRINDING |  | #N/A | #N/A | #N/A | #N/A | #N/A | #N/A | #N/A | #N/A
2024-04-11 | 202404100053T | A0682442 | Jajpur Slab | 1240120510700 | 1024628 | 12401205 | 304 | 2.81 | 1240 | 2E | CRS 2 | ID |  | 2.86 | 12.63 | 367 | 390 | 626 | 51.94 | 83 | 84 | 2024-04-06 13:42 | 304 | 3:27 | 11.1 | 1242 | 1160 | 29 | 5 | Y | 1120 | 3.4 | 1262 | 979 | 714 | -6.64 | 645 | 0 | 0 | 0.058 | 0.91 | 0.0047 | 0.039 | 0.31 | 8.05 | 18.06 | 0.41 | 0.18 | 0.002 | 0.2 | 0 | 455 | 51 | 154 | 0.0047 | 16 | 0.079 | 10 | 0.004 | 0.022 | 0.0048 | 0.0014 | MQP-REV 5 | 0 | 1.838558 | 4.6 | 0 | 10.6642 | 18.8636 | 1.768872 | 0.5653322 | 0 | 0 | 0 | 0.017 | 0 | 0 | 0 | 0 | 0 | 0 | 0 | 0 | 0 | 0 | CRD_HAP1 | 2024-04-09 | 0 |  | 3.3 | 2.81 | 1240 | 1024628 | A0682442 | WITHOUT GRINDING |  | #N/A | #N/A | #N/A | #N/A | #N/A | #N/A | #N/A | #N/A
2024-04-11 | 202404100118T | A0682444 | Jajpur Slab | 1240120510400 | 1024630 | 12401205 | 304 | 2.81 | 1240 | 2E | CRS 2 | OD |  | 2.74 | 12.52 | 356 | 387 | 631 | 49.74 | 84 | 85 | 2024-04-06 13:48 | 304 | 3:27 | 11.1 | 1244 | 1156 | 29 | 5 | Y | 1126 | 3.37 | 1261 | 985 | 716 | -9.31 | 651 | 0 | 0 | 0.058 | 0.91 | 0.0047 | 0.039 | 0.31 | 8.05 | 18.06 | 0.41 | 0.18 | 0.002 | 0.2 | 0 | 455 | 51 | 154 | 0.0047 | 16 | 0.079 | 10 | 0.004 | 0.022 | 0.0048 | 0.0014 | MQP-REV 5 | 0 | 1.838558 | 4.6 | 0 | 10.6642 | 18.8636 | 1.768872 | 0.5653322 | 0 | 0 | 0 | 0.017 | 0 | 0 | 0 | 0 | 0 | 0 | 0 | 0 | 0 | 0 | CRD_HAP1 | 2024-04-09 | 0 |  | 3.3 | 2.81 | 1240 | 1024630 | A0682444 | WITHOUT GRINDING |  | #N/A | #N/A | #N/A | #N/A | #N/A | #N/A | #N/A | #N/A
2024-04-11 | 202404110098T | B0682590 | Jajpur Slab | 2240083810600 | A0682185 | 22400838 | 304 | 1.88 | 1540 | 2B | CRS 2 | ID |  | 1.91 | 12.62 | 319 | 347 | 621 | 55.82 | 82 | 83 | 2024-04-04 06:56 | 304 | 3:59 | 9.2 | 1248 | 1137 | 29 | 5 | Y | 1118 | 3.95 | 1550 | 984 | 720 | 5.9 | 465 | 0 | 0 | 0.055 | 0.96 | 0.005 | 0.039 | 0.27 | 8.05 | 18.14 | 0.39 | 0.18 | 0.002 | 0.22 | 0 | 389 | 52 | 150 | 0.005 | 14 | 0.076 | 7 | 0.004 | 0.026 | 0.0046 | 0.0022 | MQP-REV 5 | 0 | 1.85657 | 5.2 | 0 | 10.49998 | 18.8836 | 1.798442 | 0.556037 | 0 | 0 | 0 | 0.016 | 0 | 0 | 0 | 0 | 0 | 0 | 0 | 0 | 0 | 0 | CRD_HAP1 | 2024-04-08 | 0 |  | 3.95 | 3.5 | 1540 | 1023642 | A0682185 | WITHOUT GRINDING |  | CRD_CAP1 | 3.5 | 1.883 | 1540 | #N/A | #N/A | #N/A | #N/A
2024-04-13 | 202404120170T | BY682861 | Jajpur Slab | 1240120510600 | YK010995 | 12401205 | 304 | 1.13 | 1240 | 2B | CRS 1 | OD |  | 1.14 | 12.59 | 311 | 331 | 622 | 55.92 | 82 | 83 | 2024-04-03 19:49 | 304 | 3:36 | 11.1 | 1241 | 1152 | 29 | 5 | Y | 1130 | 3.7 | 1260 | 982 | 605 | -12.38 | 593 | 0 | 0 | 0.058 | 0.91 | 0.0047 | 0.039 | 0.31 | 8.05 | 18.06 | 0.41 | 0.18 | 0.002 | 0.2 | 0 | 455 | 51 | 154 | 0.0047 | 16 | 0.079 | 10 | 0.004 | 0.022 | 0.0048 | 0.0014 | MQP-REV 5 | 0 | 1.838558 | 4.6 | 0 | 10.6642 | 18.8636 | 1.768872 | 0.5653322 | 0 | 0 | 0 | 0.017 | 0 | 0 | 0 | 0 | 0 | 0 | 0 | 0 | 0 | 0 | CRD_COMB | 2024-04-07 | 0 |  | 3.7 | 2.3 | 1240 | 1023610 | YK010995 | WITHOUT GRINDING |  | CRD_CAP1 | 2.3 | 1.128 | 1240 | #N/A | #N/A | #N/A | #N/A
2024-04-13 | 202404120168T | BY682861 | Jajpur Slab | 1240120510600 | YK010995 | 12401205 | 304 | 1.13 | 1240 | 2B | CRS 1 | BODY |  | 1.13 | 12.55 | 334 | 357 | 649 | 58.8 | 84 | 85 | 2024-04-03 19:49 | 304 | 3:36 | 11.1 | 1241 | 1152 | 29 | 5 | Y | 1130 | 3.7 | 1260 | 982 | 605 | -12.38 | 593 | 0 | 0 | 0.058 | 0.91 | 0.0047 | 0.039 | 0.31 | 8.05 | 18.06 | 0.41 | 0.18 | 0.002 | 0.2 | 0 | 455 | 51 | 154 | 0.0047 | 16 | 0.079 | 10 | 0.004 | 0.022 | 0.0048 | 0.0014 | MQP-REV 5 | 0 | 1.838558 | 4.6 | 0 | 10.6642 | 18.8636 | 1.768872 | 0.5653322 | 0 | 0 | 0 | 0.017 | 0 | 0 | 0 | 0 | 0 | 0 | 0 | 0 | 0 | 0 | CRD_COMB | 2024-04-07 | 0 |  | 3.7 | 2.3 | 1240 | 1023610 | YK010995 | WITHOUT GRINDING |  | CRD_CAP1 | 2.3 | 1.128 | 1240 | #N/A | #N/A | #N/A | #N/A
2024-04-13 | M202404130031T | B0682747 | Jajpur Slab | 2240084310300 | AK193939 | 22400843 | 304 | 2.84 | 1235 | 2B | CRS 3 | BODY |  | 2.82 | 12.47 | 331 | 361 | 615 | 49.36 | 80 | 81 | 2024-04-06 13:11 | 304 | 3:19 | 11.1 | 1245 | 1133 | 30 | 5 | Y | 1113 | 4.95 | 1254 | 976 | 749 | 3.01 | 442 | 0 | 0 | 0.057 | 0.95 | 0.0031 | 0.039 | 0.23 | 8.03 | 18.1 | 0.44 | 0.18 | 0.002 | 0.19 | 7 | 494 | 43 | 167 | 0.0042 | 17 | 0.078 | 10 | 0.004 | 0.021 | 0.0053 | 0.0014 | MQP-REV 5 | 0 | 1.812934 | 4.9 | 0 | 10.71998 | 18.7836 | 1.752205 | 0.5707096 | 0 | 0 | 0 | 0.025 | 0 | 0 | 0 | 0 | 0 | 0 | 0 | 0 | 0 | 0 | CRD_HAP1 | 2024-04-10 | 0 |  | 4.95 | 4.5 | 1235 | 1024619 | AK193939 | WITHOUT GRINDING |  | CRD_CAP1 | 4.5 | 2.84 | 1235 | #N/A | #N/A | #N/A | #N/A
2024-04-13 | 202404130049T | BY683087 | Jajpur Slab | 1240120710100 | YK011057 | 12401207 | 304 | 1.4 | 1235 | 2B | CRS 1 | OD |  | 1.41 | 12.61 | 321 | 345 | 632 | 49.56 | 81 | 82 | 2024-04-06 13:32 | 304 | 3:26 | 11.1 | 1248 | 1132 | 30 | 5 | Y | 1103 | 4.27 | 1254 | 974 | 603 | -0.61 | 512 | 0 | 0 | 0.057 | 1.01 | 0.003 | 0.038 | 0.25 | 8.06 | 18.14 | 0.4 | 0.17 | 0.003 | 0.21 | 0 | 535 | 44 | 148 | 0.004 | 13 | 0.078 | 7 | 0.004 | 0.017 | 0.0057 | 0.0025 | MQP-REV 5 | 0 | 1.806079 | 5.5 | 0 | 10.7868 | 18.8409 | 1.746663 | 0.5725204 | 0 | 0 | 0 | 0.021 | 0 | 0 | 0 | 0 | 0 | 0 | 0 | 0 | 0 | 0 | CRD_COMB | 2024-04-09 | 0 |  | 4.2 | 2.6 | 1235 | 1024625 | YK011057 | WITHOUT GRINDING | GAUGE VARIATION | CRD_CAP1 | 2.6 | 1.4 | 1235 | #N/A | #N/A | #N/A | #N/A
2024-04-14 | 202404030122T | YK010484 | Source Slab | Y40202D070300 | A0680164 | 40202D07 | 304 | 0.9 | 1270 | 2B | CRS 9 | BODY |  | 0.88 | 12.52 | 301 | 324 | 645 | 53.54 | 83 | 84 | [18 empty] | #N/A | #N/A | #N/A | #N/A | #N/A | #N/A | #N/A | #N/A | #N/A | #N/A | #N/A | #N/A | #N/A | #N/A | #N/A | #N/A | #N/A | #N/A | #N/A | #N/A | #N/A | #N/A | #N/A | #N/A | #N/A | #N/A | #N/A | #N/A | #N/A | #N/A | #N/A | #N/A | #N/A | #N/A | #N/A | #N/A | #N/A | #N/A | #N/A | #N/A | #N/A | #N/A | #N/A | #N/A | #N/A | #N/A
2024-04-15 | 202404140224T | B0682201 | Jajpur Slab | 1240120610400 | A0682201 | 12401206 | 304 | 2.84 | 1235 | 2B | CRS 3 | BODY |  | 2.82 | 12.34 | 334 | 363 | 620 | 49.9 | 83 | 84 | 2024-04-06 13:08 | 304 | 3:18 | 11.1 | 1245 | 1154 | 30 | 5 | Y | 1126 | 4.95 | 1253 | 975 | 746 | 9.94 | 441 | 0 | 0 | 0.055 | 0.94 | 0.0044 | 0.039 | 0.25 | 8.04 | 18.18 | 0.42 | 0.18 | 0.002 | 0.2 | 0 | 480 | 48 | 149 | 0.0047 | 21 | 0.078 | 7 | 0.004 | 0.021 | 0.0055 | 0.0014 | MQP-REV 5 | 0 | 1.837182 | 4.7 | 0 | 10.643 | 18.8936 | 1.775214 | 0.5633124 | 0 | 0 | 0 | 0.012 | 0 | 0 | 0 | 0 | 0 | 0 | 0 | 0 | 0 | 0 | CRD_HAP1 | 2024-04-08 | 0 |  | 4.95 | 4.4 | 1235 | 1024618 | A0682201 | WITHOUT GRINDING |  | CRD_CAP1 | 4.4 | 2.84 | 1235 | #N/A | #N/A | #N/A | #N/A
2024-04-16 | 202404140126T | G067784801 | Source Slab | Y31219D130500 | N067784801 | 31219D13 | 304 | 1 | 1500 | NO4 | CRCTL 1 | OD |  | 1.01 | 12.52 | 337 | 362 | 651 | 48.9 | 85 | 86 | [18 empty] | #N/A | #N/A | #N/A | #N/A | #N/A | #N/A | #N/A | #N/A | #N/A | #N/A | #N/A | #N/A | #N/A | #N/A | #N/A | #N/A | #N/A | #N/A | #N/A | #N/A | #N/A | #N/A | #N/A | #N/A | #N/A | #N/A | #N/A | #N/A | #N/A | #N/A | #N/A | #N/A | #N/A | #N/A | #N/A | #N/A | #N/A | #N/A | #N/A | #N/A | #N/A | #N/A | #N/A | #N/A | #N/A | #N/A
2024-04-18 | 202404170243T | BH684289 | Jajpur Slab | 1240101520200 | 30043207 | 12401015 | 304 | 1.13 | 1240 | 2B | CRS 2 | OD |  | 1.17 | 12.37 | 307 | 335 | 599 | 52.34 | 87 | 88 | 2024-03-19 12:34 | 304 | 3:27 | 11 | 1243 | 1151 | 30 | 5 | Y | 1124 | 3.87 | 1264 | 970 | 588 | 14.11 | 565 | 0 | 0 | 0.057 | 1.19 | 0.004 | 0.04 | 0.22 | 8.03 | 18.25 | 0.34 | 0.17 | 0.002 | 0.2 | 0 | 480 | 54 | 117 | 0.0046 | 17 | 0.082 | 7 | 0.009 | 0.016 | 0.0053 | 0.0017 | MQP-REV 05 | 0 | 1.813068 | 5.9 | 0 | 10.6745 | 18.9169 | 1.772158 | 0.5642838 | 0 | CCM-2 | 0 | 0.038 | 0 | 0 | 0 | 0 | 0 | 0 | 0 | 0 | 0 | 0 | CRD_COMB | 2024-03-23 | 0 |  | 3.8 | 2.3 | 1240 | 1018205 | YK010096 | WITHOUT GRINDING | SCALY S/F | CRD_CAP1 | 2.3 | 1.126 | 1240 | #N/A | #N/A | #N/A | #N/A
2024-04-18 | 202404170010T | A0684116 | Jajpur Slab | 1240135220500 | 1027057 | 12401352 | 304 | 2.8 | 1540 | 2E | CRS 3 | ID |  | 2.93 | 12.35 | 325 | 351 | 615 | 53.1 | 81 | 82 | 2024-04-11 16:50 | 304 | 3:16 | 9.2 | 1242 | 1151 | 29 | 5 | Y | 1139 | 3.38 | 1552 | 970 | 720 | -12.08 | 540 | 0 | 0 | 0.058 | 0.93 | 0.005 | 0.04 | 0.48 | 8.05 | 18.16 | 0.42 | 0.18 | 0.003 | 0.22 | 0 | 465 | 45 | 115 | 0.0047 | 15 | 0.082 | 6 | 0.005 | 0.02 | 0.0062 | 0.0014 | MQP-REV-05 | 0 | 1.892361 | 5.1 | 0 | 10.6946 | 19.2256 | 1.797692 | 0.5562687 | 0 | CCM-2 | 0 | 0.03 | 0 | 0 | 0 | 0 | 0 | 0 | 0 | 0 | 0 | 0 | CRD_HAP1 | 2024-04-16 | 0 |  | 3.3 | 2.8 | 1540 | 1027057 | A0684116 | WITHOUT GRINDING |  | #N/A | #N/A | #N/A | #N/A | #N/A | #N/A | #N/A | #N/A
2024-04-18 | 202404170194T | A0683828 | Jajpur Slab | 1240135220300 | 1027058 | 12401352 | 304 | 2.8 | 1540 | 2E | CRS 6 | OD |  | 2.84 | 12.35 | 349 | 378 | 623 | 47.04 | 84 | 85 | 2024-04-11 16:55 | 304 | 3:15 | 9.2 | 1243 | 1139 | 29 | 5 | Y | 1125 | 3.38 | 1552 | 969 | 716 | 0.56 | 538 | 0 | 0 | 0.058 | 0.93 | 0.005 | 0.04 | 0.48 | 8.05 | 18.16 | 0.42 | 0.18 | 0.003 | 0.22 | 0 | 465 | 45 | 115 | 0.0047 | 15 | 0.082 | 6 | 0.005 | 0.02 | 0.0062 | 0.0014 | MQP-REV-05 | 0 | 1.892361 | 5.1 | 0 | 10.6946 | 19.2256 | 1.797692 | 0.5562687 | 0 | CCM-2 | 0 | 0.03 | 0 | 0 | 0 | 0 | 0 | 0 | 0 | 0 | 0 | 0 | CRD_HAP1 | 2024-04-15 | 0 |  | 3.3 | 2.8 | 1540 | 1027058 | A0683828 | WITHOUT GRINDING |  | #N/A | #N/A | #N/A | #N/A | #N/A | #N/A | #N/A | #N/A
2024-04-18 | 202404170165T | S068382401 | Source Slab | Y40103H200100 | A0683824 | 40103H20 | 304 | 3 | 1520 | NO1 | CRS 4 | BODY |  | 3.04 | 12.3 | 361 | 391 | 659 | 48.32 | 85 | 86 | [18 empty] | #N/A | #N/A | #N/A | #N/A | #N/A | #N/A | #N/A | #N/A | #N/A | #N/A | #N/A | #N/A | #N/A | #N/A | #N/A | #N/A | #N/A | #N/A | #N/A | #N/A | #N/A | #N/A | #N/A | #N/A | #N/A | #N/A | #N/A | #N/A | #N/A | #N/A | #N/A | #N/A | #N/A | #N/A | #N/A | #N/A | #N/A | #N/A | #N/A | #N/A | #N/A | #N/A | #N/A | #N/A | #N/A | #N/A
2024-04-19 | 202404190034T | GL65624802 | Source Slab | Y30912A230400 | NL65624802 | 30912A23 | 304 | 1 | 1250 | NO4 | CRS 5 | BODY |  | 0.98 | 12.7 | 345 | 377 | 661 | 46.12 | 85 | 86 | [18 empty] | #N/A | #N/A | #N/A | #N/A | #N/A | #N/A | #N/A | #N/A | #N/A | #N/A | #N/A | #N/A | #N/A | #N/A | #N/A | #N/A | #N/A | #N/A | #N/A | #N/A | #N/A | #N/A | #N/A | #N/A | #N/A | #N/A | #N/A | #N/A | #N/A | #N/A | #N/A | #N/A | #N/A | #N/A | #N/A | #N/A | #N/A | #N/A | #N/A | #N/A | #N/A | #N/A | #N/A | #N/A | #N/A | #N/A
2024-04-19 | 202404190030T | SB67477501 | Source Slab | Y30728G290500 | PB67477501 | 30728G29 | 304 | 2 | 1250 | 2B | CRCTL 2 | OD |  | 2.02 | 12.62 | 349 | 377 | 670 | 51.48 | 83 | 84 | [18 empty] | #N/A | #N/A | #N/A | #N/A | #N/A | #N/A | #N/A | #N/A | #N/A | #N/A | #N/A | #N/A | #N/A | #N/A | #N/A | #N/A | #N/A | #N/A | #N/A | #N/A | #N/A | #N/A | #N/A | #N/A | #N/A | #N/A | #N/A | #N/A | #N/A | #N/A | #N/A | #N/A | #N/A | #N/A | #N/A | #N/A | #N/A | #N/A | #N/A | #N/A | #N/A | #N/A | #N/A | #N/A | #N/A | #N/A
2024-04-20 | M202404200039T | YK011676 | Source Slab | Y40201D120100 | YK010971 | 40201D12 | 304 | 1.5 | 1250 | 2B | CRCTL 2 | OD |  | 1.51 | 12.46 | 322 | 351 | 661 | 48.78 | 84 | 85 | [18 empty] | #N/A | #N/A | #N/A | #N/A | #N/A | #N/A | #N/A | #N/A | #N/A | #N/A | #N/A | #N/A | #N/A | #N/A | #N/A | #N/A | #N/A | #N/A | #N/A | #N/A | #N/A | #N/A | #N/A | #N/A | #N/A | #N/A | #N/A | #N/A | #N/A | #N/A | #N/A | #N/A | #N/A | #N/A | #N/A | #N/A | #N/A | #N/A | #N/A | #N/A | #N/A | #N/A | #N/A | #N/A | #N/A | #N/A
2024-04-21 | 202404050174T | H067769102 | Jajpur Slab | 2240066620600 | B0677691 | 22400666 | 304L | 2 | 1500 | 2B | CRS 2 | OD |  | 2.02 | 12.39 | 339 | 361 | 604 | 48.14 | 80 | 81 | 2024-03-16 22:59 | EN1.4307 | 3:26 | 9.2 | 1245 | 1156 | 29 | 5 | Y | 1145 | 4.27 | 1539 | 988 | 743 | 69.61 | 431 | 0 | 0 | 0.022 | 1.33 | 0.003 | 0.037 | 0.31 | 8.02 | 18.1 | 0.43 | 0.19 | 0.002 | 0.19 | 0 | 638 | 49 | 128 | 0.0034 | 20 | 0.08 | 9 | 0.005 | 0.02 | 0.0052 | 0.001 | MQP-REV 05 | 0 | 1.908658 | 4.8 | 0 | 10.25226 | 18.9153 | 1.844988 | 0.5420088 | 0 | CCM-2 | 0 | 0.017 | 0 | 0 | 0 | 0 | 0 | 0 | 0 | 0 | 0 | 0 | CRD_HAP1 | 2024-03-19 | 0 |  | 4.2 | 3.5 | 1520 | 1017260 | A0677566 | WITHOUT GRINDING |  | CRD_CAP1 | 3.5 | 2 | 1520 | #N/A | #N/A | #N/A | #N/A
2024-04-21 | 202404050190T | B0681107 | Jajpur Slab | 1240101620200 | A0680302 | 12401016 | 304 | 2.82 | 1240 | 2B | CRS 3 | BODY |  | 2.84 | 12.36 | 331 | 358 | 619 | 48.24 | 81 | 82 | 2024-03-29 18:55 | 304 | 3:42 | 11.1 | 1249 | 1122 | 31 | 5 | Y | 1124 | 4.95 | 1263 | 967 | 743 | 29.68 | 444 | 0 | 0 | 0.062 | 1.03 | 0.005 | 0.04 | 0.4 | 8.03 | 18.13 | 0.37 | 0.21 | 0.003 | 0.21 | 0 | 450 | 50 | 144 | 0.0058 | 20 | 0.078 | 5 | 0.008 | 0.02 | 0.004 | 0.001 | MQP-REV 05 | 0 | 1.856126 | 5.4 | 0 | 10.7223 | 19.1227 | 1.783451 | 0.5607106 | 0 | CCM-2 | 0 | 0.018 | 0 | 0 | 0 | 0 | 0 | 0 | 0 | 0 | 0 | 0 | #N/A | #N/A | #N/A | #N/A | #N/A | #N/A | #N/A | #N/A | #N/A | #N/A | #N/A | CRD_CAP1 | 4.45 | 2.823 | 1240 | #N/A | #N/A | #N/A | #N/A
2024-04-22 | M202404220035T | YK011748 | Source Slab | Y31227G740100 | AK194200 | 31227G74 | 304L | 1.5 | 1270 | 2B | CRS 9 | OD |  | 1.49 | 12.62 | 328 | 357 | 642 | 45.1 | 83 | 84 | [18 empty] | #N/A | #N/A | #N/A | #N/A | #N/A | #N/A | #N/A | #N/A | #N/A | #N/A | #N/A | #N/A | #N/A | #N/A | #N/A | #N/A | #N/A | #N/A | #N/A | #N/A | #N/A | #N/A | #N/A | #N/A | #N/A | #N/A | #N/A | #N/A | #N/A | #N/A | #N/A | #N/A | #N/A | #N/A | #N/A | #N/A | #N/A | #N/A | #N/A | #N/A | #N/A | #N/A | #N/A | #N/A | #N/A | #N/A
2024-04-22 | M202404220021T | M301131501 | Source Slab | Y40221D080200 | YK011315 | 40221D08 | 304 | 0.78 | 1250 | BA | BA 2 | BODY |  | 0.82 | 12.31 | 271 | 300 | 649 | 50.18 | 86 | 87 | [18 empty] | #N/A | #N/A | #N/A | #N/A | #N/A | #N/A | #N/A | #N/A | #N/A | #N/A | #N/A | #N/A | #N/A | #N/A | #N/A | #N/A | #N/A | #N/A | #N/A | #N/A | #N/A | #N/A | #N/A | #N/A | #N/A | #N/A | #N/A | #N/A | #N/A | #N/A | #N/A | #N/A | #N/A | #N/A | #N/A | #N/A | #N/A | #N/A | #N/A | #N/A | #N/A | #N/A | #N/A | #N/A | #N/A | #N/A
2024-04-22 | 202404220068T | B0685111 | Jajpur Slab | 1240137410300 | A0685013 | 12401374 | 304 | 2.81 | 1240 | 2B | CRS 2 | OD |  | 2.83 | 12.68 | 330 | 353 | 604 | 57.46 | 82 | 83 | 2024-04-17 08:07 | 304 | 3:16 | 11.1 | 1242 | 1151 | 30 | 5 | Y | 1150 | 5.03 | 1264 | 967 | 752 | -17.01 | 436 | 0 | 0 | 0.055 | 0.93 | 0.004 | 0.04 | 0.3 | 8.06 | 18.05 | 0.35 | 0.17 | 0.002 | 0.24 | 0 | 500 | 43 | 108 | 0.004 | 20 | 0.082 | 8 | 0.003 | 0.008 | 0.004 | 0.0027 | MQP-REV 05 | 0 | 1.836872 | 5.5 | 0 | 10.6183 | 18.8249 | 1.772873 | 0.5640561 | 0 | 0 | 0 | 0.018 | 0 | 0 | 0 | 0 | 0 | 0 | 0 | 0 | 0 | 0 | CRD_HAP1 | 2024-04-20 | 0 |  | 4.95 | 4.45 | 1240 | 1028458 | A0685013 | WITHOUT GRINDING |  | CRD_CAP1 | 4.45 | 2.813 | 1240 | #N/A | #N/A | #N/A | #N/A
2024-04-23 | M202404160002T | NY19112602 | Source Slab | Y31024C140600 | NY19112601 | 31024C14 | 304 | 1.2 | 1250 | NO4 | SPM | ID |  | 1.17 | 12.66 | 352 | 376 | 689 | 48.54 | 88 | 89 | [18 empty] | #N/A | #N/A | #N/A | #N/A | #N/A | #N/A | #N/A | #N/A | #N/A | #N/A | #N/A | #N/A | #N/A | #N/A | #N/A | #N/A | #N/A | #N/A | #N/A | #N/A | #N/A | #N/A | #N/A | #N/A | #N/A | #N/A | #N/A | #N/A | #N/A | #N/A | #N/A | #N/A | #N/A | #N/A | #N/A | #N/A | #N/A | #N/A | #N/A | #N/A | #N/A | #N/A | #N/A | #N/A | #N/A | #N/A
2024-04-26 | M202404250064T | G067991502 | Source Slab | Y31220D080200 | N067991502 | 31220D08 | 304 | 1 | 1520 | NO4 | CRCTL 2 | OD |  | 1.01 | 12.6 | 354 | 381 | 677 | 51.68 | 87 | 88 | [18 empty] | #N/A | #N/A | #N/A | #N/A | #N/A | #N/A | #N/A | #N/A | #N/A | #N/A | #N/A | #N/A | #N/A | #N/A | #N/A | #N/A | #N/A | #N/A | #N/A | #N/A | #N/A | #N/A | #N/A | #N/A | #N/A | #N/A | #N/A | #N/A | #N/A | #N/A | #N/A | #N/A | #N/A | #N/A | #N/A | #N/A | #N/A | #N/A | #N/A | #N/A | #N/A | #N/A | #N/A | #N/A | #N/A | #N/A
2024-04-27 | 202404250019T | VY01131502 | Source Slab | Y40221D080200 | M301131501 | 40221D08 | 304 | 0.8 | 1250 | BA | REWINDING | ID |  | 0.8 | 12.55 | 288 | 314 | 685 | 56.76 | 84 | 85 | [18 empty] | #N/A | #N/A | #N/A | #N/A | #N/A | #N/A | #N/A | #N/A | #N/A | #N/A | #N/A | #N/A | #N/A | #N/A | #N/A | #N/A | #N/A | #N/A | #N/A | #N/A | #N/A | #N/A | #N/A | #N/A | #N/A | #N/A | #N/A | #N/A | #N/A | #N/A | #N/A | #N/A | #N/A | #N/A | #N/A | #N/A | #N/A | #N/A | #N/A | #N/A | #N/A | #N/A | #N/A | #N/A | #N/A | #N/A
2024-04-27 | 202404250082T | AK194339 | Jajpur Slab | 1240137310600 | 1028507 | 12401373 | 304 | 2.8 | 1240 | 2E | CRS 3 | OD |  | 2.83 | 12.65 | 358 | 378 | 646 | 55.46 | 82 | 83 | 2024-04-17 11:24 | 304 | 3:31 | 11.1 | 1242 | 1152 | 29 | 5 | Y | 1144 | 3.3 | 1266 | 974 | 712 | 2.02 | 667 | 0 | 0 | 0.058 | 0.96 | 0.005 | 0.042 | 0.22 | 8.06 | 18.22 | 0.38 | 0.17 | 0.002 | 0.23 | 7 | 424 | 42 | 113 | 0.004 | 16 | 0.072 | 5 | 0.003 | 0.008 | 0.0046 | 0.0026 | MQP-REV-05 | 0 | 1.829479 | 4.9 | 0 | 10.61568 | 18.8789 | 1.778398 | 0.5623039 | 0 | 0 | 0 | 0.035 | 0 | 0 | 0 | 0 | 0 | 0 | 0 | 0 | 0 | 0 | CRD_HAP1 | 2024-04-21 | 0 |  | 3.3 | 2.8 | 1240 | 1028507 | AK194339 | WITHOUT GRINDING |  | #N/A | #N/A | #N/A | #N/A | #N/A | #N/A | #N/A | #N/A
2024-04-28 | M202404280022T | B0684845 | Jajpur Slab | 2240097420200 | AK194187 | 22400974 | 304 | 1.45 | 1540 | 2B | CRS 6 | OD |  | 1.42 | 12.66 | 314 | 338 | 642 | 54.36 | 85 | 86 | 2024-04-11 17:39 | 304 | 3:12 | 11.1 | 1245 | 1138 | 29 | 5 | Y | 1116 | 3.05 | 1545 | 972 | 716 | -7.21 | 704 | 0 | 0 | 0.056 | 0.93 | 0.0048 | 0.039 | 0.3 | 8.04 | 18.24 | 0.41 | 0.19 | 0.002 | 0.22 | 0 | 470 | 45 | 134 | 0.0039 | 16 | 0.08 | 6 | 0.004 | 0.02 | 0.0056 | 0.0016 | MQP-REV-05 | 0 | 1.858314 | 5 | 0 | 10.6377 | 19.0423 | 1.790077 | 0.5586352 | 0 | CCM-2 | 0 | 0.0198 | 0 | 0 | 0 | 0 | 0 | 0 | 0 | 0 | 0 | 0 | CRD_HAP1 | 2024-04-15 | 0 |  | 3.05 | 2.5 | 1540 | 1027065 | AK194187 | EXTRA GRINDING | SLIVER C-EDGE | CRD_CAP1 | 2.5 | 1.45 | 1540 | #N/A | #N/A | #N/A | #N/A
2024-04-28 | M202404280034T | YD012175 | Source Slab | Y40227D060500 | 1031340 | 40227D06 | 304 | 1.45 | 1270 | 2B | CRS 8 | OD |  | 1.45 | 12.61 | 342 | 372 | 679 | 50.72 | 88 | 89 | [18 empty] | #N/A | #N/A | #N/A | #N/A | #N/A | #N/A | #N/A | #N/A | #N/A | #N/A | #N/A | #N/A | #N/A | #N/A | #N/A | #N/A | #N/A | #N/A | #N/A | #N/A | #N/A | #N/A | #N/A | #N/A | #N/A | #N/A | #N/A | #N/A | #N/A | #N/A | #N/A | #N/A | #N/A | #N/A | #N/A | #N/A | #N/A | #N/A | #N/A | #N/A | #N/A | #N/A | #N/A | #N/A | #N/A | #N/A
2024-04-29 | 202404290015T | YD012205 | Source Slab | Y40228D070200 | 1031413 | 40228D07 | 304 | 1.45 | 1270 | 2BT | CRS 2 | OD |  | 1.44 | 12.69 | 337 | 378 | 677 | 51.02 | 86 | 87 | [18 empty] | #N/A | #N/A | #N/A | #N/A | #N/A | #N/A | #N/A | #N/A | #N/A | #N/A | #N/A | #N/A | #N/A | #N/A | #N/A | #N/A | #N/A | #N/A | #N/A | #N/A | #N/A | #N/A | #N/A | #N/A | #N/A | #N/A | #N/A | #N/A | #N/A | #N/A | #N/A | #N/A | #N/A | #N/A | #N/A | #N/A | #N/A | #N/A | #N/A | #N/A | #N/A | #N/A | #N/A | #N/A | #N/A | #N/A
2024-04-29 | 202404290085T | YK011718 | Jajpur Slab | 1240089710100 | YK011068 | 12400897 | 304 | 0.88 | 1240 | 2B | CRS 8 | OD |  | 0.87 | 12.38 | 268 | 292 | 590 | 52.96 | 81 | 82 | 2024-03-09 16:46 | 304 | 3:45 | 11.5 | 1247 | 1148 | 29 | 5 | Y | 1107 | 2.5 | 1261 | 987 | 601 | -10.31 | 908 | 0 | 0 | 0.056 | 0.92 | 0.0027 | 0.036 | 0.26 | 8.03 | 18.24 | 0.37 | 0.18 | 0.003 | 0.21 | 0 | 482 | 54 | 122 | 0.004 | 17 | 0.075 | 6 | 0.008 | 0.021 | 0.0058 | 0.001 | MQP-REV 05 | 0 | 1.849159 | 5.1 | 0 | 10.60164 | 18.9736 | 1.789685 | 0.5587574 | 0 | 0 | 0 | 0.016 | 0 | 0 | 0 | 0 | 0 | 0 | 0 | 0 | 0 | 0 | CRD_COMB | 2024-03-23 | 0 |  | 2.4 | 1.45 | 1240 | 1014605 | YK010117 | WITHOUT GRINDING | PROCESS DEVIATION | CRD_COMB | 1.5 | 0.88 | 1240 | #N/A | #N/A | #N/A | #N/A
2024-04-30 | 202404290126T | AK194539 | Source Slab | Y40101H220100 | 1031464 | 40101H22 | 304 | 2.8 | 1500 | NO1 | CRS 3 | BODY |  | 2.9 | 12.53 | 353 | 385 | 650 | 48.76 | 83 | 84 | [18 empty] | #N/A | #N/A | #N/A | #N/A | #N/A | #N/A | #N/A | #N/A | #N/A | #N/A | #N/A | #N/A | #N/A | #N/A | #N/A | #N/A | #N/A | #N/A | #N/A | #N/A | #N/A | #N/A | #N/A | #N/A | #N/A | #N/A | #N/A | #N/A | #N/A | #N/A | #N/A | #N/A | #N/A | #N/A | #N/A | #N/A | #N/A | #N/A | #N/A | #N/A | #N/A | #N/A | #N/A | #N/A | #N/A | #N/A
2024-04-30 | M202404300018T | B0686928 | Source Slab | Y40123D040400 | A0686855 | 40123D04 | 304 | 1.2 | 1520 | 2B | CRCTL 1 | OD |  | 1.21 | 12.51 | 326 | 349 | 669 | 56.54 | 85 | 86 | [18 empty] | #N/A | #N/A | #N/A | #N/A | #N/A | #N/A | #N/A | #N/A | #N/A | #N/A | #N/A | #N/A | #N/A | #N/A | #N/A | #N/A | #N/A | #N/A | #N/A | #N/A | #N/A | #N/A | #N/A | #N/A | #N/A | #N/A | #N/A | #N/A | #N/A | #N/A | #N/A | #N/A | #N/A | #N/A | #N/A | #N/A | #N/A | #N/A | #N/A | #N/A | #N/A | #N/A | #N/A | #N/A | #N/A | #N/A
2024-04-30 | M202404300014T | YD012239 | Source Slab | Y40302C070700 | 1031679 | 40302C07 | 304 | 1.18 | 1270 | 2B | CRS 9 | OD |  | 1.17 | 12.61 | 382 | 400 | 679 | 48.34 | 87 | 88 | [18 empty] | #N/A | #N/A | #N/A | #N/A | #N/A | #N/A | #N/A | #N/A | #N/A | #N/A | #N/A | #N/A | #N/A | #N/A | #N/A | #N/A | #N/A | #N/A | #N/A | #N/A | #N/A | #N/A | #N/A | #N/A | #N/A | #N/A | #N/A | #N/A | #N/A | #N/A | #N/A | #N/A | #N/A | #N/A | #N/A | #N/A | #N/A | #N/A | #N/A | #N/A | #N/A | #N/A | #N/A | #N/A | #N/A | #N/A
2024-05-02 | 202405020013T | BY012106 | Jajpur Slab | 2240098610200 | YK012106 | 22400986 | 304 | 1.87 | 1240 | 2B | CRS 1 | OD |  | 1.91 | 12.45 | 321 | 342 | 603 | 51.72 | 80 | 81 | 2024-04-17 08:16 | 304 | 3:15 | 11.1 | 1248 | 1146 | 29 | 5 | Y | 1148 | 4.55 | 1271 | 969 | 606 | -7.63 | 481 | 0 | 0 | 0.056 | 0.91 | 0.004 | 0.04 | 0.21 | 8.06 | 18.17 | 0.37 | 0.17 | 0.003 | 0.22 | 0 | 400 | 41 | 124 | 0.004 | 18 | 0.07 | 6 | 0.003 | 0.007 | 0.005 | 0.002 | MQP-REV-05 | 0 | 1.839283 | 5.7 | 0 | 10.5121 | 18.8129 | 1.789642 | 0.5587708 | 0 | 0 | 0 | 0.022 | 0 | 0 | 0 | 0 | 0 | 0 | 0 | 0 | 0 | 0 | CRD_COMB | 2024-04-26 | 0 |  | 4.55 | 3.4 | 1240 | 1028800 | YK012106 | WITHOUT GRINDING | GAUGE VARIATION | CRD_CAP1 | 3.4 | 1.873 | 1240 | #N/A | #N/A | #N/A | #N/A
2024-05-02 | 202405020014T | BY012106 | Jajpur Slab | 2240098610200 | YK012106 | 22400986 | 304 | 1.87 | 1240 | 2B | CRS 1 | BODY |  | 1.91 | 12.59 | 321 | 343 | 611 | 50.44 | 81 | 82 | 2024-04-17 08:16 | 304 | 3:15 | 11.1 | 1248 | 1146 | 29 | 5 | Y | 1148 | 4.55 | 1271 | 969 | 606 | -7.63 | 481 | 0 | 0 | 0.056 | 0.91 | 0.004 | 0.04 | 0.21 | 8.06 | 18.17 | 0.37 | 0.17 | 0.003 | 0.22 | 0 | 400 | 41 | 124 | 0.004 | 18 | 0.07 | 6 | 0.003 | 0.007 | 0.005 | 0.002 | MQP-REV-05 | 0 | 1.839283 | 5.7 | 0 | 10.5121 | 18.8129 | 1.789642 | 0.5587708 | 0 | 0 | 0 | 0.022 | 0 | 0 | 0 | 0 | 0 | 0 | 0 | 0 | 0 | 0 | CRD_COMB | 2024-04-26 | 0 |  | 4.55 | 3.4 | 1240 | 1028800 | YK012106 | WITHOUT GRINDING | GAUGE VARIATION | CRD_CAP1 | 3.4 | 1.873 | 1240 | #N/A | #N/A | #N/A | #N/A
2024-05-02 | 202405010184T | YK012315 | Source Slab | Y40124D120600 | AK193707 | 40124D12 | 304L | 0.8 | 1270 | 2B | CRS 2 | BODY |  | 0.84 | 12.56 | 280 | 302 | 608 | 53.72 | 80 | 81 | [18 empty] | #N/A | #N/A | #N/A | #N/A | #N/A | #N/A | #N/A | #N/A | #N/A | #N/A | #N/A | #N/A | #N/A | #N/A | #N/A | #N/A | #N/A | #N/A | #N/A | #N/A | #N/A | #N/A | #N/A | #N/A | #N/A | #N/A | #N/A | #N/A | #N/A | #N/A | #N/A | #N/A | #N/A | #N/A | #N/A | #N/A | #N/A | #N/A | #N/A | #N/A | #N/A | #N/A | #N/A | #N/A | #N/A | #N/A
2024-05-02 | 202405010185T | YK012315 | Source Slab | Y40124D120600 | AK193707 | 40124D12 | 304L | 0.8 | 1270 | 2B | CRS 2 | OD |  | 0.79 | 12.58 | 283 | 306 | 620 | 52.54 | 81 | 82 | [18 empty] | #N/A | #N/A | #N/A | #N/A | #N/A | #N/A | #N/A | #N/A | #N/A | #N/A | #N/A | #N/A | #N/A | #N/A | #N/A | #N/A | #N/A | #N/A | #N/A | #N/A | #N/A | #N/A | #N/A | #N/A | #N/A | #N/A | #N/A | #N/A | #N/A | #N/A | #N/A | #N/A | #N/A | #N/A | #N/A | #N/A | #N/A | #N/A | #N/A | #N/A | #N/A | #N/A | #N/A | #N/A | #N/A | #N/A
2024-05-04 | 202405040021T | GZ19147901 | Source Slab | Y31014C240100 | NZ19147902 | 31014C24 | 304 | 2 | 1250 | NO4 | CRCTL 2 | OD |  | 2.03 | 12.3 | 331 | 361 | 644 | 53.24 | 84 | 85 | [18 empty] | #N/A | #N/A | #N/A | #N/A | #N/A | #N/A | #N/A | #N/A | #N/A | #N/A | #N/A | #N/A | #N/A | #N/A | #N/A | #N/A | #N/A | #N/A | #N/A | #N/A | #N/A | #N/A | #N/A | #N/A | #N/A | #N/A | #N/A | #N/A | #N/A | #N/A | #N/A | #N/A | #N/A | #N/A | #N/A | #N/A | #N/A | #N/A | #N/A | #N/A | #N/A | #N/A | #N/A | #N/A | #N/A | #N/A
2024-05-04 | 202405030122T | YK012293 | Source Slab | Y40222C110500 | AK194628 | 40222C11 | 304 | 2.5 | 1250 | 2B | CRS 9 | OD |  | 2.53 | 12.3 | 344 | 375 | 655 | 49.22 | 86 | 87 | [18 empty] | #N/A | #N/A | #N/A | #N/A | #N/A | #N/A | #N/A | #N/A | #N/A | #N/A | #N/A | #N/A | #N/A | #N/A | #N/A | #N/A | #N/A | #N/A | #N/A | #N/A | #N/A | #N/A | #N/A | #N/A | #N/A | #N/A | #N/A | #N/A | #N/A | #N/A | #N/A | #N/A | #N/A | #N/A | #N/A | #N/A | #N/A | #N/A | #N/A | #N/A | #N/A | #N/A | #N/A | #N/A | #N/A | #N/A
2024-05-05 | 202405050063T | AK194776 | Jajpur Slab | 1240162520700 | 1034502 | 12401625 | 304 | 2.8 | 1240 | NO1 | CRS 3 | OD |  | 2.82 | 12.62 | 337 | 363 | 628 | 52.86 | 79 | 80 | 2024-05-01 07:12 | 304 | 3:41 | 11.1 | 1240 | 1132 | 29 | 5 | Y | 1152 | 3.3 | 1261 | 980 | 715 | 11.81 | 667 | 0 | 0 | 0.061 | 0.92 | 0.0022 | 0.041 | 0.2 | 8.06 | 18.17 | 0.48 | 0.18 | 0.002 | 0.22 |  | 466 | 46 | 162 | 0.0047 | 15 | 0.087 | 7 | 0.004 | 0.02 | 0.0056 | 0.0014 | MQP-REV-5 | 0 | 1.796532 | 6.7 | 0 | 10.82892 | 18.8126 | 1.737255 | 0.5756206 | 0 | CCM-2 | 0 | 0.03 | 0 | 0 | 0 | 0 | 0 | 0 | 0 | 0 | 0 | 0 | CRD_HAP1 | 2024-05-04 | 0 |  | 3.3 | 2.8 | 1240 | 1034502 | AK194776 | WITHOUT GRINDING |  | #N/A | #N/A | #N/A | #N/A | #N/A | #N/A | #N/A | #N/A
2024-05-05 | 202405050061T | A0688193 | Jajpur Slab | 1240162820200 | 1034521 | 12401628 | 304 | 2.8 | 1240 | NO1 | CRS 3 | OD |  | 2.78 | 12.57 | 349 | 385 | 634 | 51.62 | 81 | 82 | 2024-05-01 07:22 | 304 | 3:36 | 11.1 | 1241 | 1148 | 29 | 5 | Y | 1156 | 3.3 | 1263 | 983 | 713 | 5.95 | 668 | 0 | 0 | 0.056 | 0.94 | 0.0043 | 0.039 | 0.25 | 8.03 | 18.02 | 0.34 | 0.13 | 0.003 | 0.23 |  | 455 | 44 | 135 | 0.0031 | 16 | 0.077 | 7 | 0.002 | 0.017 | 0.0057 | 0.0016 | MQP-REV-5 | 0 | 1.82629 | 6.3 | 0 | 10.5395 | 18.6641 | 1.770871 | 0.5646937 | 0 | CCM-2 | 0 | 0.03 | 0 | 0 | 0 | 0 | 0 | 0 | 0 | 0 | 0 | 0 | CRD_HAP1 | 2024-05-04 | 0 |  | 3.3 | 2.8 | 1240 | 1034521 | A0688193 | WITHOUT GRINDING | POOR SHAPE/WAVINESS | #N/A | #N/A | #N/A | #N/A | #N/A | #N/A | #N/A | #N/A
2024-05-05 | 202405050132T | AK194759 | Jajpur Slab | 1240162820300 | 1034523 | 12401628 | 304 | 2.8 | 1240 | 2E | CRS 3 | OD |  | 2.82 | 11.95 | 366 | 394 | 651 | 56.18 | 85 | 86 | 2024-05-01 07:18 | 304 | : | 11.1 | 1238 | 1130 | 29 | 5 | Y | 1147 | 3.3 | 1262 | 980 | 715 | -5.86 | 668 | 0 | 0 | 0.056 | 0.94 | 0.0043 | 0.039 | 0.25 | 8.03 | 18.02 | 0.34 | 0.13 | 0.003 | 0.23 |  | 455 | 44 | 135 | 0.0031 | 16 | 0.077 | 7 | 0.002 | 0.017 | 0.0057 | 0.0016 | MQP-REV-5 | 0 | 1.82629 | 6.3 | 0 | 10.5395 | 18.6641 | 1.770871 | 0.5646937 | 0 | CCM-2 | 0 | 0.03 | 0 | 0 | 0 | 0 | 0 | 0 | 0 | 0 | 0 | 0 | CRD_HAP1 | 2024-05-04 | 0 |  | 3.3 | 2.8 | 1240 | 1034523 | AK194759 | WITHOUT GRINDING | UNROLLED PORTION | #N/A | #N/A | #N/A | #N/A | #N/A | #N/A | #N/A | #N/A
2024-05-05 | 202405050122T | HBU7198202 | Source Slab | Y31018C150400 | EBU7198204 | 31018C15 | 304L | 0.6 | 1500 | 2B | CRCTL 2 | OD |  | 0.58 | 12.62 | 306 | 333 | 645 | 56 | 83 | 84 | [18 empty] | #N/A | #N/A | #N/A | #N/A | #N/A | #N/A | #N/A | #N/A | #N/A | #N/A | #N/A | #N/A | #N/A | #N/A | #N/A | #N/A | #N/A | #N/A | #N/A | #N/A | #N/A | #N/A | #N/A | #N/A | #N/A | #N/A | #N/A | #N/A | #N/A | #N/A | #N/A | #N/A | #N/A | #N/A | #N/A | #N/A | #N/A | #N/A | #N/A | #N/A | #N/A | #N/A | #N/A | #N/A | #N/A | #N/A
2024-05-06 | 202405050175T | B0688169 | Jajpur Slab | 1240137210300 | AK194723 | 12401372 | 304 | 1.13 | 1265 | 2B | CRS 2 | ID |  | 1.18 | 12.54 | 309 | 335 | 618 | 58 | 85 | 86 | 2024-04-28 08:14 | 304 | 3:11 | 11.1 | 1245 | 1135 | 29 | 5 | Y | 1146 | 2.67 | 1289 | 983 | 715 | -17.1 | 823 | 0 | 0 | 0.055 | 0.92 | 0.0048 | 0.041 | 0.26 | 8.05 | 18.16 | 0.36 | 0.18 | 0.002 | 0.2 | 0 | 472 | 48 | 107 | 0.003 | 15 | 0.072 | 5 | 0.004 | 0.007 | 0.005 | 0.002 | MQP-REV-05 | 0 | 1.844456 | 4.3 | 0 | 10.57544 | 18.8926 | 1.78646 | 0.5597663 | 0 | 0 | 0 | 0.02 | 0 | 0 | 0 | 0 | 0 | 0 | 0 | 0 | 0 | 0 | CRD_HAP1 | 2024-05-02 | 0 |  | 2.6 | 2.2 | 1265 | 1032875 | AK194723 | WITHOUT GRINDING |  | CRD_CAP1 | 2.2 | 1.126 | 1265 | #N/A | #N/A | #N/A | #N/A
2024-05-06 | 202405060040T | B0688503 | Jajpur Slab | 2240105210300 | A0686844 | 22401052 | 304 | 1.13 | 1540 | 2B | CRS 1 | ID |  | 1.17 | 12.52 | 307 | 333 | 652 | 56.6 | 83 | 84 | 2024-04-24 23:03 | 304 | 3:12 | 9.2 | 1241 | 1145 | 29 | 5 | Y | 1156 | 2.7 | 1565 | 973 | 710 | -18.23 | 675 | 0 | 0 | 0.059 | 0.94 | 0.0049 | 0.043 | 0.23 | 8.03 | 18.07 | 0.29 | 0.12 | 0.003 | 0.23 | 7.2 | 410 | 50 | 125 | 0.003 | 16 | 0.067 | 6 | 0.004 | 0.012 | 0.004 | 0.002 | MQP-REV 05 | 0 | 1.826254 | 4.4 | 0 | 10.4916 | 18.6824 | 1.780701 | 0.5615767 | 0 | 0 | 0 | 0.025 | 0 | 0 | 0 | 0 | 0 | 0 | 0 | 0 | 0 | 0 | CRD_HAP1 | 2024-04-27 | 0 |  | 2.6 | 2.2 | 1540 | 1031694 | A0686844 | WITHOUT GRINDING | POOR SHAPE/WAVINESS | CRD_CAP1 | 2.2 | 1.126 | 1540 | #N/A | #N/A | #N/A | #N/A
2024-05-06 | 202405060032T | B0688496 | Jajpur Slab | 2240105210500 | AK194513 | 22401052 | 304 | 1.41 | 1540 | 2B | CRS 1 | OD |  | 1.46 | 12.67 | 302 | 333 | 652 | 57.24 | 84 | 85 | 2024-04-24 22:56 | 304 | 3:15 | 9.2 | 1246 | 1147 | 29 | 5 | Y | 1143 | 3.05 | 1565 | 979 | 716 | 1.96 | 597 | 0 | 0 | 0.059 | 0.94 | 0.0049 | 0.043 | 0.23 | 8.03 | 18.07 | 0.29 | 0.12 | 0.003 | 0.23 | 7.2 | 410 | 50 | 125 | 0.003 | 16 | 0.067 | 6 | 0.004 | 0.012 | 0.004 | 0.002 | MQP-REV 05 | 0 | 1.826254 | 4.4 | 0 | 10.4916 | 18.6824 | 1.780701 | 0.5615767 | 0 | 0 | 0 | 0.025 | 0 | 0 | 0 | 0 | 0 | 0 | 0 | 0 | 0 | 0 | CRD_HAP1 | 2024-04-27 | 0 |  | 3.05 | 2.7 | 1540 | 1031795 | AK194513 | WITHOUT GRINDING |  | CRD_CAP1 | 2.7 | 1.413 | 1540 | #N/A | #N/A | #N/A | #N/A
2024-05-06 | 202405060041T | B0688503 | Jajpur Slab | 2240105210300 | A0686844 | 22401052 | 304 | 1.13 | 1540 | 2B | CRS 1 | BODY |  | 1.16 | 12.46 | 318 | 344 | 656 | 55.76 | 84 | 85 | 2024-04-24 23:03 | 304 | 3:12 | 9.2 | 1241 | 1145 | 29 | 5 | Y | 1156 | 2.7 | 1565 | 973 | 710 | -18.23 | 675 | 0 | 0 | 0.059 | 0.94 | 0.0049 | 0.043 | 0.23 | 8.03 | 18.07 | 0.29 | 0.12 | 0.003 | 0.23 | 7.2 | 410 | 50 | 125 | 0.003 | 16 | 0.067 | 6 | 0.004 | 0.012 | 0.004 | 0.002 | MQP-REV 05 | 0 | 1.826254 | 4.4 | 0 | 10.4916 | 18.6824 | 1.780701 | 0.5615767 | 0 | 0 | 0 | 0.025 | 0 | 0 | 0 | 0 | 0 | 0 | 0 | 0 | 0 | 0 | CRD_HAP1 | 2024-04-27 | 0 |  | 2.6 | 2.2 | 1540 | 1031694 | A0686844 | WITHOUT GRINDING | POOR SHAPE/WAVINESS | CRD_CAP1 | 2.2 | 1.126 | 1540 | #N/A | #N/A | #N/A | #N/A
2024-05-06 | 202405060030T | B0688496 | Jajpur Slab | 2240105210500 | AK194513 | 22401052 | 304 | 1.41 | 1540 | 2B | CRS 1 | ID |  | 1.44 | 12.64 | 320 | 346 | 653 | 56.96 | 85 | 86 | 2024-04-24 22:56 | 304 | 3:15 | 9.2 | 1246 | 1147 | 29 | 5 | Y | 1143 | 3.05 | 1565 | 979 | 716 | 1.96 | 597 | 0 | 0 | 0.059 | 0.94 | 0.0049 | 0.043 | 0.23 | 8.03 | 18.07 | 0.29 | 0.12 | 0.003 | 0.23 | 7.2 | 410 | 50 | 125 | 0.003 | 16 | 0.067 | 6 | 0.004 | 0.012 | 0.004 | 0.002 | MQP-REV 05 | 0 | 1.826254 | 4.4 | 0 | 10.4916 | 18.6824 | 1.780701 | 0.5615767 | 0 | 0 | 0 | 0.025 | 0 | 0 | 0 | 0 | 0 | 0 | 0 | 0 | 0 | 0 | CRD_HAP1 | 2024-04-27 | 0 |  | 3.05 | 2.7 | 1540 | 1031795 | AK194513 | WITHOUT GRINDING |  | CRD_CAP1 | 2.7 | 1.413 | 1540 | #N/A | #N/A | #N/A | #N/A
2024-05-06 | 202405060071T | BK194820 | Source Slab | Y40122C110200 | AK194820 | 40122C11 | 304 | 2 | 1520 | 2B | CRS 2 | OD |  | 2.03 | 12.5 | 335 | 362 | 680 | 51.28 | 80 | 81 | [18 empty] | #N/A | #N/A | #N/A | #N/A | #N/A | #N/A | #N/A | #N/A | #N/A | #N/A | #N/A | #N/A | #N/A | #N/A | #N/A | #N/A | #N/A | #N/A | #N/A | #N/A | #N/A | #N/A | #N/A | #N/A | #N/A | #N/A | #N/A | #N/A | #N/A | #N/A | #N/A | #N/A | #N/A | #N/A | #N/A | #N/A | #N/A | #N/A | #N/A | #N/A | #N/A | #N/A | #N/A | #N/A | #N/A | #N/A
2024-05-07 | 202405070002T | GK19452101 | Jajpur Slab | 2240105210400 | BK194521 | 22401052 | 304 | 1.41 | 1540 | 2B | CRS 1 | OD |  | 1.44 | 12.37 | 361 | 388 | 661 | 49.02 | 88 | 89 | 2024-04-24 22:59 | 304 | 3:16 | 9.2 | 1244 | 1152 | 29 | 5 | Y | 1158 | 2.95 | 1566 | 979 | 712 | -15.85 | 617 | 0 | 0 | 0.059 | 0.94 | 0.0049 | 0.043 | 0.23 | 8.03 | 18.07 | 0.29 | 0.12 | 0.003 | 0.23 | 7.2 | 410 | 50 | 125 | 0.003 | 16 | 0.067 | 6 | 0.004 | 0.012 | 0.004 | 0.002 | MQP-REV 05 | 0 | 1.826254 | 4.4 | 0 | 10.4916 | 18.6824 | 1.780701 | 0.5615767 | 0 | 0 | 0 | 0.025 | 0 | 0 | 0 | 0 | 0 | 0 | 0 | 0 | 0 | 0 | CRD_HAP1 | 2024-04-26 | 0 |  | 2.9 | 2.45 | 1540 | 1031685 | AK194521 | WITHOUT GRINDING |  | CRD_CAP1 | 2.45 | 1.413 | 1540 | #N/A | #N/A | #N/A | #N/A
2024-05-07 | 202405060118T | B0688648 | Source Slab | Y40124C060500 | AK194850 | 40124C06 | 304 | 1.45 | 1520 | 2B | CRS 7 | OD |  | 1.51 | 12.24 | 315 | 345 | 650 | 51.12 | 87 | 88 | [18 empty] | #N/A | #N/A | #N/A | #N/A | #N/A | #N/A | #N/A | #N/A | #N/A | #N/A | #N/A | #N/A | #N/A | #N/A | #N/A | #N/A | #N/A | #N/A | #N/A | #N/A | #N/A | #N/A | #N/A | #N/A | #N/A | #N/A | #N/A | #N/A | #N/A | #N/A | #N/A | #N/A | #N/A | #N/A | #N/A | #N/A | #N/A | #N/A | #N/A | #N/A | #N/A | #N/A | #N/A | #N/A | #N/A | #N/A
2024-05-07 | 202405070001T | GK19452101 | Jajpur Slab | 2240105210400 | BK194521 | 22401052 | 304 | 1.41 | 1540 | 2B | CRS 1 | BODY |  | 1.45 | 12.54 | 351 | 380 | 653 | 50 | 88 | 89 | 2024-04-24 22:59 | 304 | 3:16 | 9.2 | 1244 | 1152 | 29 | 5 | Y | 1158 | 2.95 | 1566 | 979 | 712 | -15.85 | 617 | 0 | 0 | 0.059 | 0.94 | 0.0049 | 0.043 | 0.23 | 8.03 | 18.07 | 0.29 | 0.12 | 0.003 | 0.23 | 7.2 | 410 | 50 | 125 | 0.003 | 16 | 0.067 | 6 | 0.004 | 0.012 | 0.004 | 0.002 | MQP-REV 05 | 0 | 1.826254 | 4.4 | 0 | 10.4916 | 18.6824 | 1.780701 | 0.5615767 | 0 | 0 | 0 | 0.025 | 0 | 0 | 0 | 0 | 0 | 0 | 0 | 0 | 0 | 0 | CRD_HAP1 | 2024-04-26 | 0 |  | 2.9 | 2.45 | 1540 | 1031685 | AK194521 | WITHOUT GRINDING |  | CRD_CAP1 | 2.45 | 1.413 | 1540 | #N/A | #N/A | #N/A | #N/A
2024-05-07 | 202405060167T | GK19452101 | Jajpur Slab | 2240105210400 | BK194521 | 22401052 | 304 | 1.41 | 1540 | 2B | CRS 1 | ID |  | 1.45 | 12.49 | 355 | 382 | 653 | 50.54 | 87 | 88 | 2024-04-24 22:59 | 304 | 3:16 | 9.2 | 1244 | 1152 | 29 | 5 | Y | 1158 | 2.95 | 1566 | 979 | 712 | -15.85 | 617 | 0 | 0 | 0.059 | 0.94 | 0.0049 | 0.043 | 0.23 | 8.03 | 18.07 | 0.29 | 0.12 | 0.003 | 0.23 | 7.2 | 410 | 50 | 125 | 0.003 | 16 | 0.067 | 6 | 0.004 | 0.012 | 0.004 | 0.002 | MQP-REV 05 | 0 | 1.826254 | 4.4 | 0 | 10.4916 | 18.6824 | 1.780701 | 0.5615767 | 0 | 0 | 0 | 0.025 | 0 | 0 | 0 | 0 | 0 | 0 | 0 | 0 | 0 | 0 | CRD_HAP1 | 2024-04-26 | 0 |  | 2.9 | 2.45 | 1540 | 1031685 | AK194521 | WITHOUT GRINDING |  | CRD_CAP1 | 2.45 | 1.413 | 1540 | #N/A | #N/A | #N/A | #N/A
2024-05-08 | 202405060038T | B0688487 | Jajpur Slab | 2240105210600 | AK194520 | 22401052 | 304 | 1.41 | 1540 | 2B | CRS 1 | BODY |  | 1.42 | 12.3 | 314 | 342 | 640 | 56.92 | 84 | 85 | 2024-04-24 22:52 | 304 | 3:17 | 9.2 | 1246 | 1148 | 29 | 5 | Y | 1143 | 3.12 | 1565 | 979 | 714 | 3.88 | 584 | 0 | 0 | 0.059 | 0.94 | 0.0049 | 0.043 | 0.23 | 8.03 | 18.07 | 0.29 | 0.12 | 0.003 | 0.23 | 7.2 | 410 | 50 | 125 | 0.003 | 16 | 0.067 | 6 | 0.004 | 0.012 | 0.004 | 0.002 | MQP-REV 05 | 0 | 1.826254 | 4.4 | 0 | 10.4916 | 18.6824 | 1.780701 | 0.5615767 | 0 | 0 | 0 | 0.025 | 0 | 0 | 0 | 0 | 0 | 0 | 0 | 0 | 0 | 0 | CRD_HAP1 | 2024-04-26 | 0 |  | 3.05 | 2.55 | 1540 | 1031686 | AK194520 | WITHOUT GRINDING |  | CRD_CAP1 | 2.55 | 1.413 | 1540 | #N/A | #N/A | #N/A | #N/A
2024-05-08 | 202405080015T | B0687864 | Source Slab | Y40120C090200 | A0687864 | 40120C09 | 304 | 2 | 1500 | 2B | CRS 1 | BODY |  | 2.03 | 12.3 | 340 | 370 | 656 | 49.3 | 81 | 82 | [18 empty] | #N/A | #N/A | #N/A | #N/A | #N/A | #N/A | #N/A | #N/A | #N/A | #N/A | #N/A | #N/A | #N/A | #N/A | #N/A | #N/A | #N/A | #N/A | #N/A | #N/A | #N/A | #N/A | #N/A | #N/A | #N/A | #N/A | #N/A | #N/A | #N/A | #N/A | #N/A | #N/A | #N/A | #N/A | #N/A | #N/A | #N/A | #N/A | #N/A | #N/A | #N/A | #N/A | #N/A | #N/A | #N/A | #N/A
2024-05-08 | 202405080034T | M368699601 | Source Slab | Y40227D150100 | AL686996 | 40227D15 | 304 | 1.45 | 1270 | BA | BA 4 | ID |  | 1.56 | 12.56 | 324 | 349 | 671 | 53 | 84 | 85 | [18 empty] | #N/A | #N/A | #N/A | #N/A | #N/A | #N/A | #N/A | #N/A | #N/A | #N/A | #N/A | #N/A | #N/A | #N/A | #N/A | #N/A | #N/A | #N/A | #N/A | #N/A | #N/A | #N/A | #N/A | #N/A | #N/A | #N/A | #N/A | #N/A | #N/A | #N/A | #N/A | #N/A | #N/A | #N/A | #N/A | #N/A | #N/A | #N/A | #N/A | #N/A | #N/A | #N/A | #N/A | #N/A | #N/A | #N/A
2024-05-09 | 202405080014T | B0687864 | Source Slab | Y40120C090200 | A0687864 | 40120C09 | 304 | 2 | 1500 | 2B | CRS 1 | OD |  | 2.05 | 12.33 | 343 | 373 | 658 | 55.16 | 82 | 83 | [18 empty] | #N/A | #N/A | #N/A | #N/A | #N/A | #N/A | #N/A | #N/A | #N/A | #N/A | #N/A | #N/A | #N/A | #N/A | #N/A | #N/A | #N/A | #N/A | #N/A | #N/A | #N/A | #N/A | #N/A | #N/A | #N/A | #N/A | #N/A | #N/A | #N/A | #N/A | #N/A | #N/A | #N/A | #N/A | #N/A | #N/A | #N/A | #N/A | #N/A | #N/A | #N/A | #N/A | #N/A | #N/A | #N/A | #N/A
2024-05-09 | 202405090112T | B0688504 | Jajpur Slab | 2240105210700 | A0686849 | 22401052 | 304 | 1.13 | 1540 | 2B | CRS 1 | OD |  | 1.21 | 12.52 | 314 | 339 | 629 | 57 | 86 | 87 | 2024-04-24 23:07 | 304 | 3:12 | 9.2 | 1246 | 1152 | 29 | 5 | Y | 1151 | 2.7 | 1566 | 977 | 712 | -7.83 | 674 | 0 | 0 | 0.059 | 0.94 | 0.0049 | 0.043 | 0.23 | 8.03 | 18.07 | 0.29 | 0.12 | 0.003 | 0.23 | 7.2 | 410 | 50 | 125 | 0.003 | 16 | 0.067 | 6 | 0.004 | 0.012 | 0.004 | 0.002 | MQP-REV 05 | 0 | 1.826254 | 4.4 | 0 | 10.4916 | 18.6824 | 1.780701 | 0.5615767 | 0 | 0 | 0 | 0.025 | 0 | 0 | 0 | 0 | 0 | 0 | 0 | 0 | 0 | 0 | CRD_HAP1 | 2024-04-27 | 0 |  | 2.6 | 2.25 | 1540 | 1031692 | A0686849 | WITHOUT GRINDING |  | CRD_CAP1 | 2.25 | 1.126 | 1540 | #N/A | #N/A | #N/A | #N/A
2024-05-10 | M202405100019T | YD012866 | Source Slab | Y40321D140600 | 1036102 | 40321D14 | 304 | 1.15 | 1270 | 2BT | CRS 8 | OD |  | 1.18 | 12.44 | 363 | 390 | 697 | 50.24 | 87 | 88 | [18 empty] | #N/A | #N/A | #N/A | #N/A | #N/A | #N/A | #N/A | #N/A | #N/A | #N/A | #N/A | #N/A | #N/A | #N/A | #N/A | #N/A | #N/A | #N/A | #N/A | #N/A | #N/A | #N/A | #N/A | #N/A | #N/A | #N/A | #N/A | #N/A | #N/A | #N/A | #N/A | #N/A | #N/A | #N/A | #N/A | #N/A | #N/A | #N/A | #N/A | #N/A | #N/A | #N/A | #N/A | #N/A | #N/A | #N/A
2024-05-10 | 202405100069T | B0689322 | Jajpur Slab | 1240161720400 | A0689322 | A0689322 | 304L | 1.45 | 1524 | 2B | CRS 6 | OD |  | 1.46 | 12.48 | 318 | 350 | 645 | 52.52 | 83 | 84 | 2024-05-06 02:10 | EN1.4307 | 3:18 | 9.2 | 1246 | 1158 | 29 | 5 | Y | 1149 | 2.9 | 1559 | 981 | 717 | 11.69 | 633 | 0 | 0 | #N/A | #N/A | #N/A | #N/A | #N/A | #N/A | #N/A | #N/A | #N/A | #N/A | #N/A | #N/A | #N/A | #N/A | #N/A | #N/A | #N/A | #N/A | #N/A | #N/A | #N/A | #N/A | #N/A | #N/A | #N/A | #N/A | #N/A | #N/A | #N/A | #N/A | #N/A | #N/A | #N/A | #N/A | #N/A | #N/A | #N/A | #N/A | #N/A | #N/A | #N/A | #N/A | #N/A | #N/A | #N/A | #N/A | CRD_HAP1 | 2024-05-08 | 0 |  | 2.8 | 2.4 | 1540 | 1036181 | A0689322 | WITHOUT GRINDING |  | CRD_CAP1 | 2.4 | 1.45 | 1524 | #N/A | #N/A | #N/A | #N/A
2024-05-10 | 202405100063T | YD012852 | Source Slab | Y40227C090100 | 1031346 | 1031346 | 304 | 1.15 | 1270 | 2BT | CRS 8 | OD |  | 1.17 | 12.31 | 354 | 382 | 694 | 51.58 | 86 | 87 | [18 empty] | #N/A | #N/A | #N/A | #N/A | #N/A | #N/A | #N/A | #N/A | #N/A | #N/A | #N/A | #N/A | #N/A | #N/A | #N/A | #N/A | #N/A | #N/A | #N/A | #N/A | #N/A | #N/A | #N/A | #N/A | #N/A | #N/A | #N/A | #N/A | #N/A | #N/A | #N/A | #N/A | #N/A | #N/A | #N/A | #N/A | #N/A | #N/A | #N/A | #N/A | #N/A | #N/A | #N/A | #N/A | #N/A | #N/A
2024-05-10 | 202405100113T | BK194834 | Jajpur Slab | 1240162820500 | AK194834 | 12401628 | 304 | 2.82 | 1240 | 2B | CRS 2 | OD |  | 2.83 | 12.5 | 342 | 368 | 643 | 52.26 | 84 | 85 | #N/A | #N/A | #N/A | #N/A | #N/A | #N/A | #N/A | #N/A | #N/A | #N/A | #N/A | #N/A | #N/A | #N/A | #N/A | #N/A | #N/A | #N/A | 0.056 | 0.94 | 0.0043 | 0.039 | 0.25 | 8.03 | 18.02 | 0.34 | 0.13 | 0.003 | 0.23 |  | 455 | 44 | 135 | 0.0031 | 16 | 0.077 | 7 | 0.002 | 0.017 | 0.0057 | 0.0016 | MQP-REV-5 | 0 | 1.82629 | 6.3 | 0 | 10.5395 | 18.6641 | 1.770871 | 0.5646937 | 0 | CCM-2 | 0 | 0.03 | 0 | 0 | 0 | 0 | 0 | 0 | 0 | 0 | 0 | 0 | CRD_HAP1 | 2024-05-06 | 0 |  | 4.95 | 4.6 | 1240 | 1034381 | AK194834 | WITHOUT GRINDING | POOR SHAPE/WAVINESS | CRD_CAP1 | 4.6 | 2.823 | 1240 | #N/A | #N/A | #N/A | #N/A
2024-05-10 | 202405100004T | GB67800702 | Source Slab | Y31014C260200 | GB67800701 | 31014C26 | 304 | 0.5 | 1250 | 2B | CRCTL 2 | OD |  | 0.51 | 12.3 | 296 | 334 | 688 | 52.04 | 85 | 86 | [18 empty] | #N/A | #N/A | #N/A | #N/A | #N/A | #N/A | #N/A | #N/A | #N/A | #N/A | #N/A | #N/A | #N/A | #N/A | #N/A | #N/A | #N/A | #N/A | #N/A | #N/A | #N/A | #N/A | #N/A | #N/A | #N/A | #N/A | #N/A | #N/A | #N/A | #N/A | #N/A | #N/A | #N/A | #N/A | #N/A | #N/A | #N/A | #N/A | #N/A | #N/A | #N/A | #N/A | #N/A | #N/A | #N/A | #N/A
2024-05-11 | 202405100061T | YD012905 | Source Slab | Y40321D080200 | 1035697 | 1035697 | 304 | 2.3 | 1270 | NO1 | CRS 8 | OD | U/R | 2.46 | 12.51 | 360 | 391 | 697 | 48.46 | 85 | 86 | [18 empty] | #N/A | #N/A | #N/A | #N/A | #N/A | #N/A | #N/A | #N/A | #N/A | #N/A | #N/A | #N/A | #N/A | #N/A | #N/A | #N/A | #N/A | #N/A | #N/A | #N/A | #N/A | #N/A | #N/A | #N/A | #N/A | #N/A | #N/A | #N/A | #N/A | #N/A | #N/A | #N/A | #N/A | #N/A | #N/A | #N/A | #N/A | #N/A | #N/A | #N/A | #N/A | #N/A | #N/A | #N/A | #N/A | #N/A
2024-05-11 | 202405110051T | B0689509 | Jajpur Slab | 1240164020500 | AK194928 | 12401640 | 304L | 2 | 1250 | 2B | CRS 1 | BODY |  | 1.99 | 12.58 | 329 | 356 | 615 | 52.08 | 80 | 81 | 2024-05-06 04:36 | EN1.4307 | 3:23 | 11.1 | 1241 | 1151 | 30 | 5 | Y | 1156 | 4.27 | 1287 | 975 | 744 | 2.46 | 518 | 0 | 0 | 0.023 | 1.32 | 0.0026 | 0.039 | 0.24 | 8.05 | 18.14 | 0.38 | 0.21 | 0.002 | 0.21 |  | 580 | 47 | 129 | 0.0046 | 20 | 0.078 | 6 | 0.003 | 0.023 | 0.0057 | 0.0016 | MQP-REV-5 | 0 | 1.901827 | 0.06 | 0 | 10.1688 | 18.8777 | 1.856433 | 0.5386673 | 0 | CCM-2 | 0 | 0.016 | 0 | 0 | 0 | 0 | 0 | 0 | 0 | 0 | 0 | 0 | CRD_HAP1 | 2024-05-07 | 0 |  | 4.2 | 3.55 | 1265 | 1036064 | AK194928 |  |  | CRD_CAP1 | 3.55 | 2 | 1250 | #N/A | #N/A | #N/A | #N/A
2024-05-11 | 202405110052T | B0689571 | Jajpur Slab | 1240164020700 | A0689419 | 12401640 | 304L | 2.5 | 1250 | 2B | CRS 1 | OD |  | 2.46 | 12.34 | 330 | 357 | 611 | 51.52 | 82 | 83 | 2024-05-06 04:18 | EN1.4307 | 3:19 | 11.1 | 1251 | 1151 | 30 | 5 | Y | 1150 | 4.77 | 1286 | 979 | 749 | 0.26 | 462 | 0 | 0 | 0.023 | 1.32 | 0.0026 | 0.039 | 0.24 | 8.05 | 18.14 | 0.38 | 0.21 | 0.002 | 0.21 |  | 580 | 47 | 129 | 0.0046 | 20 | 0.078 | 6 | 0.003 | 0.023 | 0.0057 | 0.0016 | MQP-REV-5 | 0 | 1.901827 | 0.06 | 0 | 10.1688 | 18.8777 | 1.856433 | 0.5386673 | 0 | CCM-2 | 0 | 0.016 | 0 | 0 | 0 | 0 | 0 | 0 | 0 | 0 | 0 | 0 | CRD_HAP1 | 2024-05-09 | 0 |  | 4.7 | 4.1 | 1265 | 1036202 | A0689419 | WITHOUT GRINDING |  | CRD_CAP1 | 4.1 | 2.5 | 1250 | #N/A | #N/A | #N/A | #N/A
2024-05-11 | 202405110049T | B0689504 | Jajpur Slab | 1240164020600 | AK194927 | 12401640 | 304L | 2 | 1250 | 2B | CRS 1 | BODY |  | 1.97 | 12.53 | 328 | 357 | 614 | 52.34 | 81 | 82 | 2024-05-06 04:33 | EN1.4307 | 3:22 | 11.1 | 1252 | 1150 | 30 | 5 | Y | 1156 | 4.27 | 1287 | 974 | 749 | 11.1 | 519 | 0 | 0 | 0.023 | 1.32 | 0.0026 | 0.039 | 0.24 | 8.05 | 18.14 | 0.38 | 0.21 | 0.002 | 0.21 |  | 580 | 47 | 129 | 0.0046 | 20 | 0.078 | 6 | 0.003 | 0.023 | 0.0057 | 0.0016 | MQP-REV-5 | 0 | 1.901827 | 0.06 | 0 | 10.1688 | 18.8777 | 1.856433 | 0.5386673 | 0 | CCM-2 | 0 | 0.016 | 0 | 0 | 0 | 0 | 0 | 0 | 0 | 0 | 0 | 0 | CRD_HAP1 | 2024-05-07 | 0 |  | 4.2 | 3.55 | 1265 | 1036063 | AK194927 |  |  | CRD_CAP1 | 3.55 | 2 | 1250 | #N/A | #N/A | #N/A | #N/A
2024-05-11 | 202405100114T | BK194889 | Source Slab | Y40122D050200 | AK194889 | 40122D05 | 304 | 1.5 | 1520 | 2B | CRS 2 | BODY |  | 1.51 | 12.69 | 315 | 341 | 651 | 52.98 | 83 | 84 | [18 empty] | #N/A | #N/A | #N/A | #N/A | #N/A | #N/A | #N/A | #N/A | #N/A | #N/A | #N/A | #N/A | #N/A | #N/A | #N/A | #N/A | #N/A | #N/A | #N/A | #N/A | #N/A | #N/A | #N/A | #N/A | #N/A | #N/A | #N/A | #N/A | #N/A | #N/A | #N/A | #N/A | #N/A | #N/A | #N/A | #N/A | #N/A | #N/A | #N/A | #N/A | #N/A | #N/A | #N/A | #N/A | #N/A | #N/A
2024-05-11 | 202405110046T | B0689504 | Jajpur Slab | 1240164020600 | AK194927 | 12401640 | 304L | 2 | 1250 | 2B | CRS 1 | OD |  | 1.97 | 12.59 | 313 | 355 | 610 | 55.14 | 80 | 81 | 2024-05-06 04:33 | EN1.4307 | 3:22 | 11.1 | 1252 | 1150 | 30 | 5 | Y | 1156 | 4.27 | 1287 | 974 | 749 | 11.1 | 519 | 0 | 0 | 0.023 | 1.32 | 0.0026 | 0.039 | 0.24 | 8.05 | 18.14 | 0.38 | 0.21 | 0.002 | 0.21 |  | 580 | 47 | 129 | 0.0046 | 20 | 0.078 | 6 | 0.003 | 0.023 | 0.0057 | 0.0016 | MQP-REV-5 | 0 | 1.901827 | 0.06 | 0 | 10.1688 | 18.8777 | 1.856433 | 0.5386673 | 0 | CCM-2 | 0 | 0.016 | 0 | 0 | 0 | 0 | 0 | 0 | 0 | 0 | 0 | 0 | CRD_HAP1 | 2024-05-07 | 0 |  | 4.2 | 3.55 | 1265 | 1036063 | AK194927 |  |  | CRD_CAP1 | 3.55 | 2 | 1250 | #N/A | #N/A | #N/A | #N/A
2024-05-11 | 202405100093T | BK194749 | Jajpur Slab | 1240162820100 | AK194749 | 12401628 | 304 | 2.82 | 1240 | 2B | CRS 1 | BODY |  | 2.87 | 12.46 | 341 | 366 | 636 | 54.82 | 81 | 82 | #N/A | #N/A | #N/A | #N/A | #N/A | #N/A | #N/A | #N/A | #N/A | #N/A | #N/A | #N/A | #N/A | #N/A | #N/A | #N/A | #N/A | #N/A | 0.056 | 0.94 | 0.0043 | 0.039 | 0.25 | 8.03 | 18.02 | 0.34 | 0.13 | 0.003 | 0.23 |  | 455 | 44 | 135 | 0.0031 | 16 | 0.077 | 7 | 0.002 | 0.017 | 0.0057 | 0.0016 | MQP-REV-5 | 0 | 1.82629 | 6.3 | 0 | 10.5395 | 18.6641 | 1.770871 | 0.5646937 | 0 | CCM-2 | 0 | 0.03 | 0 | 0 | 0 | 0 | 0 | 0 | 0 | 0 | 0 | 0 | CRD_HAP1 | 2024-05-03 | 0 |  | 4.95 | 4.55 | 1240 | 1034380 | AK194749 | WITHOUT GRINDING |  | CRD_CAP1 | 4.55 | 2.823 | 1240 | #N/A | #N/A | #N/A | #N/A
2024-05-12 | 202405120070T | B0689546 | Source Slab | Y40322D070300 | A0689379 | 40322D07 | 304 | 1.2 | 1250 | 2B | CRS 1 | OD |  | 1.23 | 12.66 | 318 | 344 | 666 | 52.16 | 85 | 86 | [18 empty] | #N/A | #N/A | #N/A | #N/A | #N/A | #N/A | #N/A | #N/A | #N/A | #N/A | #N/A | #N/A | #N/A | #N/A | #N/A | #N/A | #N/A | #N/A | #N/A | #N/A | #N/A | #N/A | #N/A | #N/A | #N/A | #N/A | #N/A | #N/A | #N/A | #N/A | #N/A | #N/A | #N/A | #N/A | #N/A | #N/A | #N/A | #N/A | #N/A | #N/A | #N/A | #N/A | #N/A | #N/A | #N/A | #N/A
2024-05-12 | 202405120116T | GZ19065302 | Source Slab | Y30912A240300 | NZ19065302 | 30912A24 | 304 | 0.8 | 1270 | NO4 | CRCTL 2 | OD |  | 0.83 | 12.31 | 301 | 326 | 633 | 54.12 | 81 | 82 | [18 empty] | #N/A | #N/A | #N/A | #N/A | #N/A | #N/A | #N/A | #N/A | #N/A | #N/A | #N/A | #N/A | #N/A | #N/A | #N/A | #N/A | #N/A | #N/A | #N/A | #N/A | #N/A | #N/A | #N/A | #N/A | #N/A | #N/A | #N/A | #N/A | #N/A | #N/A | #N/A | #N/A | #N/A | #N/A | #N/A | #N/A | #N/A | #N/A | #N/A | #N/A | #N/A | #N/A | #N/A | #N/A | #N/A | #N/A
2024-05-12 | M202405120025T | NL19377801 | Source Slab | Y40125C020200 | BL193778 | 40125C02 | 304 | 1.2 | 1270 | NO4 | SPM | ID |  | 1.21 | 12.7 | 374 | 406 | 682 | 48.86 | 87 | 88 | [18 empty] | #N/A | #N/A | #N/A | #N/A | #N/A | #N/A | #N/A | #N/A | #N/A | #N/A | #N/A | #N/A | #N/A | #N/A | #N/A | #N/A | #N/A | #N/A | #N/A | #N/A | #N/A | #N/A | #N/A | #N/A | #N/A | #N/A | #N/A | #N/A | #N/A | #N/A | #N/A | #N/A | #N/A | #N/A | #N/A | #N/A | #N/A | #N/A | #N/A | #N/A | #N/A | #N/A | #N/A | #N/A | #N/A | #N/A
2024-05-12 | 202405120072T | B0689631 | Jajpur Slab | 1240163920800 | AK194978 | 12401639 | 304L | 2.5 | 1250 | 2B | CRS 1 | BODY |  | 2.52 | 12.41 | 350 | 379 | 634 | 52.5 | 83 | 84 | 2024-05-06 04:27 | EN1.4307 | 3:22 | 11.1 | 1251 | 1144 | 30 | 5 | Y | 1154 | 4.77 | 1292 | 974 | 746 | 11.52 | 463 | 0 | 0 | 0.021 | 1.34 | 0.003 | 0.043 | 0.35 | 8.04 | 18.11 | 0.3 | 0.2 | 0.003 | 0.22 |  | 585 | 38 | 100 | 0.004 | 15 | 0.08 | 7 | 0.006 | 0.009 | 0.005 | 0.0015 | MQP-REV-5 | 0 | 1.944605 | 0.059 | 0 | 10.0481 | 19.016 | 1.892497 | 0.5284024 | 0 | CCM-2 | 0 | 0.02 | 0 | 0 | 0 | 0 | 0 | 0 | 0 | 0 | 0 | 0 | CRD_HAP1 | 2024-05-09 | 0 |  | 4.7 | 4.2 | 1272 | 1036059 | AK194978 | WITHOUT GRINDING |  | CRD_CAP1 | 4.2 | 2.5 | 1250 | #N/A | #N/A | #N/A | #N/A
2024-05-13 | 202405120191T | H068650405 | Source Slab | Y40124C060200 | N068650401 | 40124C06 | 304 | 3 | 1520 | NO4 | CRCTL 2 | BODY |  | 3.07 | 12.66 | 362 | 399 | 664 | 53.22 | 85 | 86 | [18 empty] | #N/A | #N/A | #N/A | #N/A | #N/A | #N/A | #N/A | #N/A | #N/A | #N/A | #N/A | #N/A | #N/A | #N/A | #N/A | #N/A | #N/A | #N/A | #N/A | #N/A | #N/A | #N/A | #N/A | #N/A | #N/A | #N/A | #N/A | #N/A | #N/A | #N/A | #N/A | #N/A | #N/A | #N/A | #N/A | #N/A | #N/A | #N/A | #N/A | #N/A | #N/A | #N/A | #N/A | #N/A | #N/A | #N/A
2024-05-13 | 202405100173T | B0689579 | Jajpur Slab | 2240115220400 | A0689130 | 22401152 | 304L | 1.5 | 1250 | 2B | CRS 2 | OD |  | 1.48 | 12.7 | 323 | 354 | 625 | 49.52 | 81 | 82 | 2024-05-06 04:50 | EN1.4307 | 3:27 | 11.1 | 1245 | 1157 | 29 | 5 | Y | 1149 | 3.3 | 1289 | 982 | 716 | 7.05 | 670 | 0 | 0 | 0.021 | 1.32 | 0.0028 | 0.042 | 0.24 | 8.05 | 18.17 | 0.34 | 0.22 | 0.003 | 0.21 |  | 606 | 47 | 134 | 0.0034 | 26 | 0.07 | 6 | 0.003 | 0.023 | 0.0057 | 0.0016 | MQP-REV-5 | 0 | 1.911478 | 0.063 | 0 | 10.12172 | 18.9304 | 1.870275 | 0.5346807 | 0 | CCM-2 | 0 | 0.022 | 0 | 0 | 0 | 0 | 0 | 0 | 0 | 0 | 0 | 0 | CRD_HAP1 | 2024-05-07 | 0 |  | 3.2 | 2.65 | 1265 | 1036075 | A0689130 | WITHOUT GRINDING |  | CRD_CAP1 | 2.65 | 1.5 | 1250 | #N/A | #N/A | #N/A | #N/A
2024-05-13 | 202405100165T | B0689615 | Jajpur Slab | 2240114910800 | A0689343 | 22401149 | 304L | 1.2 | 1220 | 2B | CRS 1 | OD |  | 1.18 | 12.67 | 323 | 353 | 633 | 52.48 | 82 | 83 | 2024-05-06 05:50 | EN1.4307 | 3:29 | 11.1 | 1249 | 1154 | 29 | 5 | Y | 1148 | 2.8 | 1270 | 989 | 710 | 7.18 | 781 | 0 | 0 | 0.026 | 1.39 | 0.0028 | 0.04 | 0.25 | 8.03 | 18.2 | 0.4 | 0.23 | 0.002 | 0.22 |  | 500 | 46 | 135 | 0.0037 | 13 | 0.08 | 7 | 0.004 | 0.02 | 0.0066 | 0.0018 | MQP-REV-5 | 0 | 1.91379 | 6.1 | 0 | 10.1429 | 18.9841 | 1.871664 | 0.534284 | 0 | 0 | 0 | 0.035 | 0 | 0 | 0 | 0 | 0 | 0 | 0 | 0 | 0 | 0 | CRD_HAP1 | 2024-05-08 | 0 |  | 2.8 | 2.25 | 1240 | 1036107 | A0689343 | WITHOUT GRINDING |  | CRD_CAP1 | 2.25 | 1.2 | 1220 | #N/A | #N/A | #N/A | #N/A
2024-05-13 | 202405100164T | B0689615 | Jajpur Slab | 2240114910800 | A0689343 | 22401149 | 304L | 1.2 | 1220 | 2B | CRS 1 | BODY |  | 1.19 | 12.68 | 314 | 345 | 623 | 48.1 | 81 | 82 | 2024-05-06 05:50 | EN1.4307 | 3:29 | 11.1 | 1249 | 1154 | 29 | 5 | Y | 1148 | 2.8 | 1270 | 989 | 710 | 7.18 | 781 | 0 | 0 | 0.026 | 1.39 | 0.0028 | 0.04 | 0.25 | 8.03 | 18.2 | 0.4 | 0.23 | 0.002 | 0.22 |  | 500 | 46 | 135 | 0.0037 | 13 | 0.08 | 7 | 0.004 | 0.02 | 0.0066 | 0.0018 | MQP-REV-5 | 0 | 1.91379 | 6.1 | 0 | 10.1429 | 18.9841 | 1.871664 | 0.534284 | 0 | 0 | 0 | 0.035 | 0 | 0 | 0 | 0 | 0 | 0 | 0 | 0 | 0 | 0 | CRD_HAP1 | 2024-05-08 | 0 |  | 2.8 | 2.25 | 1240 | 1036107 | A0689343 | WITHOUT GRINDING |  | CRD_CAP1 | 2.25 | 1.2 | 1220 | #N/A | #N/A | #N/A | #N/A
2024-05-13 | 202405120039T | VWU7190501 | Jajpur Slab | 2240018720500 | M3U7190501 | 22400187 | 304 | 0.58 | 1219 | 2B | CRS 8 | OD |  | 0.61 | 12.57 | 274 | 295 | 624 | 56.46 | 81 | 82 | 2024-01-27 20:31 | 304 | 3:38 | 11.1 | 1245 | 1149 | 29 | 5 | Y | 1099 | 3.5 | 1255 | 1016 | 618 | 7.45 | 621 | 0 | 0 | 0.059 | 1.03 | 0.003 | 0.04 | 0.25 | 8.02 | 18.12 | 0.42 | 0.21 | 0.002 | 0.22 | 0 | 430 | 53 | 150 | 0.00145 | 15 | 0.072 | 8 | 0.004 | 0.023 | 0.005 | 0.001 | MQP-REV-4 | 0 | 1.825261 | 5.2 | 0 | 10.6679 | 18.8767 | 1.769486 | 0.5651359 | 0 | CCM-2 | 0 | 0.016 | 0 | 0 | 0 | 0 | 0 | 0 | 0 | 0 | 0 | 0 | CRD_COMB | 2024-02-06 | 0 |  | 3.5 | 1.9 | 1240 | 999443 | YK007716 | BOTH GRINDING | GAUGE VARIATION | CRD_CAP1 | 1.9 | 1.038 | 1240 | CRD_Z2 | 1.038 | 0.58 | 1219
2024-05-14 | 202405130213T | SBU8824401 | Jajpur Slab | 2240105710200 | EBU8824403 | 22401057 | 304L | 0.91 | 1540 | 2B | CRS 1 | OD |  | 0.93 | 12.6 | 302 | 324 | 627 | 60 | 81 | 82 | 2024-04-22 05:11 | EN1.4307 | 3:27 | 9.2 | 1259 | 1164 | 29 | 5 | Y | 1167 | 3.1 | 1561 | 972 | 711 | 9.98 | 588 | 0 | 0 | 0.02 | 1.35 | 0.003 | 0.04 | 0.28 | 8.03 | 18.06 | 0.4 | 0.19 | 0.003 | 0.21 | 0 | 660 | 55 | 140 | 0.003 | 20 | 0.082 | 8 | 0.005 | 0.026 | 0.0035 | 0.003 | MQP-REV 05 | 0 | 1.897614 | 5.9 | 0 | 10.2257 | 18.8393 | 1.842348 | 0.5427856 | 0 | 0 | 0 | 0.021 | 0 | 0 | 0 | 0 | 0 | 0 | 0 | 0 | 0 | 0 | CRD_HAP1 | 2024-04-27 | 0 |  | 3 | 2.7 | 1540 | 1030466 | AK194547 | WITHOUT GRINDING |  | CRD_CAP1 | 2.7 | 1.6 | 1540 | #N/A | #N/A | #N/A | #N/A
2024-05-14 | 202405130110T | B0689428 | Source Slab | Y40121D140500 | A0689428 | 40121D14 | 304 | 1.15 | 1520 | 2B | CRS 3 | BODY |  | 1.17 | 12.46 | 308 | 334 | 653 | 51.68 | 84 | 85 | [18 empty] | #N/A | #N/A | #N/A | #N/A | #N/A | #N/A | #N/A | #N/A | #N/A | #N/A | #N/A | #N/A | #N/A | #N/A | #N/A | #N/A | #N/A | #N/A | #N/A | #N/A | #N/A | #N/A | #N/A | #N/A | #N/A | #N/A | #N/A | #N/A | #N/A | #N/A | #N/A | #N/A | #N/A | #N/A | #N/A | #N/A | #N/A | #N/A | #N/A | #N/A | #N/A | #N/A | #N/A | #N/A | #N/A | #N/A
2024-05-14 | 202405120039T | VWU7190501 | Jajpur Slab | 2240018720500 | M3U7190501 | 22400187 | 304 | 0.58 | 1219 | 2B | CRS 8 | OD |  | 0.62 | 12.6 | 270 | 293 | 608 | 46.88 | 79 | 80 | 2024-01-27 20:31 | 304 | 3:38 | 11.1 | 1245 | 1149 | 29 | 5 | Y | 1099 | 3.5 | 1255 | 1016 | 618 | 7.45 | 621 | 0 | 0 | 0.059 | 1.03 | 0.003 | 0.04 | 0.25 | 8.02 | 18.12 | 0.42 | 0.21 | 0.002 | 0.22 | 0 | 430 | 53 | 150 | 0.00145 | 15 | 0.072 | 8 | 0.004 | 0.023 | 0.005 | 0.001 | MQP-REV-4 | 0 | 1.825261 | 5.2 | 0 | 10.6679 | 18.8767 | 1.769486 | 0.5651359 | 0 | CCM-2 | 0 | 0.016 | 0 | 0 | 0 | 0 | 0 | 0 | 0 | 0 | 0 | 0 | CRD_COMB | 2024-02-06 | 0 |  | 3.5 | 1.9 | 1240 | 999443 | YK007716 | BOTH GRINDING | GAUGE VARIATION | CRD_CAP1 | 1.9 | 1.038 | 1240 | CRD_Z2 | 1.038 | 0.58 | 1219
2024-05-16 | 202405100138T | YD012878 | Source Slab | Y40302C090200 | 1035606 | 40302C09 | 304 | 2 | 1270 | NO1 | CRS 8 | OD |  | 1.14 | 12.41 | 333 | 364 | 674 | 50.24 | 86 | 87 | [18 empty] | #N/A | #N/A | #N/A | #N/A | #N/A | #N/A | #N/A | #N/A | #N/A | #N/A | #N/A | #N/A | #N/A | #N/A | #N/A | #N/A | #N/A | #N/A | #N/A | #N/A | #N/A | #N/A | #N/A | #N/A | #N/A | #N/A | #N/A | #N/A | #N/A | #N/A | #N/A | #N/A | #N/A | #N/A | #N/A | #N/A | #N/A | #N/A | #N/A | #N/A | #N/A | #N/A | #N/A | #N/A | #N/A | #N/A
2024-05-16 | 202405080121T | VW68699501 | Source Slab | Y40228C060100 | M368699501 | 40228C06 | 304 | 1.45 | 1270 | 2B | CRS 2 | OD |  | 1.45 | 12.57 | 290 | 316 | 661 | 53.78 | 84 | 85 | [18 empty] | #N/A | #N/A | #N/A | #N/A | #N/A | #N/A | #N/A | #N/A | #N/A | #N/A | #N/A | #N/A | #N/A | #N/A | #N/A | #N/A | #N/A | #N/A | #N/A | #N/A | #N/A | #N/A | #N/A | #N/A | #N/A | #N/A | #N/A | #N/A | #N/A | #N/A | #N/A | #N/A | #N/A | #N/A | #N/A | #N/A | #N/A | #N/A | #N/A | #N/A | #N/A | #N/A | #N/A | #N/A | #N/A | #N/A
2024-05-16 | 202405060065T | WT68815902 | Jajpur Slab | 1240137210600 | B0688159 | 12401372 | 304 | 1.13 | 1265 | 2B | CRS 2 | ID |  | 1.13 | 12.64 | 311 | 338 | 625 | 57.94 | 81 | 82 | 2024-04-28 08:18 | 304 | 3:13 | 11.1 | 1238 | 1150 | 29 | 5 | Y | 1154 | 2.67 | 1291 | 974 | 715 | -11.84 | 820 | 0 | 0 | 0.055 | 0.92 | 0.0048 | 0.041 | 0.26 | 8.05 | 18.16 | 0.36 | 0.18 | 0.002 | 0.2 | 0 | 472 | 48 | 107 | 0.003 | 15 | 0.072 | 5 | 0.004 | 0.007 | 0.005 | 0.002 | MQP-REV-05 | 0 | 1.844456 | 4.3 | 0 | 10.57544 | 18.8926 | 1.78646 | 0.5597663 | 0 | 0 | 0 | 0.02 | 0 | 0 | 0 | 0 | 0 | 0 | 0 | 0 | 0 | 0 | CRD_HAP1 | 2024-05-02 | 0 |  | 2.6 | 2.2 | 1265 | 1032876 | AK194724 | WITHOUT GRINDING |  | CRD_CAP1 | 2.2 | 1.126 | 1265 | #N/A | #N/A | #N/A | #N/A
2024-05-17 | 202405060119T | B0688693 | Source Slab | Y40205C100300 | A0688607 | 40205C10 | 304 | 1.45 | 1520 | 2B | CRS 9 | OD |  | 1.45 | 12.66 | 280 | 317 | 628 | 47.36 | 81 | 82 | [18 empty] | #N/A | #N/A | #N/A | #N/A | #N/A | #N/A | #N/A | #N/A | #N/A | #N/A | #N/A | #N/A | #N/A | #N/A | #N/A | #N/A | #N/A | #N/A | #N/A | #N/A | #N/A | #N/A | #N/A | #N/A | #N/A | #N/A | #N/A | #N/A | #N/A | #N/A | #N/A | #N/A | #N/A | #N/A | #N/A | #N/A | #N/A | #N/A | #N/A | #N/A | #N/A | #N/A | #N/A | #N/A | #N/A | #N/A
2024-05-17 | M202405170033T | G068930001 | Source Slab | Y40121C130500 | B0689300 | 40121C13 | 304 | 1.18 | 1520 | NO1 | CRS 9 | OD |  | 1.21 | 12.61 | 294 | 321 | 629 | 53.72 | 81 | 82 | [18 empty] | #N/A | #N/A | #N/A | #N/A | #N/A | #N/A | #N/A | #N/A | #N/A | #N/A | #N/A | #N/A | #N/A | #N/A | #N/A | #N/A | #N/A | #N/A | #N/A | #N/A | #N/A | #N/A | #N/A | #N/A | #N/A | #N/A | #N/A | #N/A | #N/A | #N/A | #N/A | #N/A | #N/A | #N/A | #N/A | #N/A | #N/A | #N/A | #N/A | #N/A | #N/A | #N/A | #N/A | #N/A | #N/A | #N/A
2024-05-17 | 202405070003T | GK19454201 | Jajpur Slab | 2240105310200 | BK194542 | 22401053 | 304 | 1.4 | 1540 | 2B | CRS 1 | ID |  | 1.42 | 12.6 | 348 | 368 | 613 | 50.9 | 80 | 81 | 2024-04-24 22:43 | 304 | 3:20 | 9.2 | 1243 | 1146 | 29 | 5 | Y | 1140 | 3.12 | 1563 | 980 | 708 | -5.18 | 585 | 0 | 0 | 0.058 | 1.05 | 0.005 | 0.042 | 0.23 | 8.05 | 18.05 | 0.59 | 0.2 | 0.003 | 0.21 | 0 | 410 | 51 | 220 | 0.003 | 13 | 0.082 | 6 | 0.005 | 0.021 | 0.004 | 0.003 | MQP-REV 05 | 0 | 1.799679 | 4.7 | 0 | 10.8237 | 18.772 | 1.734342 | 0.5765875 | 0 | 0 | 0 | 0.024 | 0 | 0 | 0 | 0 | 0 | 0 | 0 | 0 | 0 | 0 | CRD_HAP1 | 2024-04-27 | 0 |  | 3.05 | 2.5 | 1540 | 1031688 | AK194542 | WITHOUT GRINDING |  | CRD_CAP1 | 2.5 | 1.404 | 1540 | #N/A | #N/A | #N/A | #N/A
2024-05-18 | M202405180084T | A0691294 | Source Slab | Y40122C030500 | 1034164 | 40122C03 | 304 | 1.95 | 1520 | 2B | CAPL | OD |  | 1.92 | 12.57 | 334 | 363 | 683 | 49.06 | 87 | 88 | [18 empty] | #N/A | #N/A | #N/A | #N/A | #N/A | #N/A | #N/A | #N/A | #N/A | #N/A | #N/A | #N/A | #N/A | #N/A | #N/A | #N/A | #N/A | #N/A | #N/A | #N/A | #N/A | #N/A | #N/A | #N/A | #N/A | #N/A | #N/A | #N/A | #N/A | #N/A | #N/A | #N/A | #N/A | #N/A | #N/A | #N/A | #N/A | #N/A | #N/A | #N/A | #N/A | #N/A | #N/A | #N/A | #N/A | #N/A
2024-05-18 | 202405180107T | B0691125 | Source Slab | Y40303C010500 | AK195063 | 40303C01 | 304L | 3 | 1520 | 2B | CRCTL 2 | OD |  | 2.94 | 12.42 | 330 | 359 | 641 | 48.64 | 85 | 86 | [18 empty] | #N/A | #N/A | #N/A | #N/A | #N/A | #N/A | #N/A | #N/A | #N/A | #N/A | #N/A | #N/A | #N/A | #N/A | #N/A | #N/A | #N/A | #N/A | #N/A | #N/A | #N/A | #N/A | #N/A | #N/A | #N/A | #N/A | #N/A | #N/A | #N/A | #N/A | #N/A | #N/A | #N/A | #N/A | #N/A | #N/A | #N/A | #N/A | #N/A | #N/A | #N/A | #N/A | #N/A | #N/A | #N/A | #N/A
2024-05-18 | 202405060038T | B0688487 | Jajpur Slab | 2240105210600 | AK194520 | 22401052 | 304 | 1.41 | 1540 | 2B | CRS 1 | BODY |  | 1.37 | 12.62 | 317 | 344 | 662 | 55.06 | 84 | 85 | 2024-04-24 22:52 | 304 | 3:17 | 9.2 | 1246 | 1148 | 29 | 5 | Y | 1143 | 3.12 | 1565 | 979 | 714 | 3.88 | 584 | 0 | 0 | 0.059 | 0.94 | 0.0049 | 0.043 | 0.23 | 8.03 | 18.07 | 0.29 | 0.12 | 0.003 | 0.23 | 7.2 | 410 | 50 | 125 | 0.003 | 16 | 0.067 | 6 | 0.004 | 0.012 | 0.004 | 0.002 | MQP-REV 05 | 0 | 1.826254 | 4.4 | 0 | 10.4916 | 18.6824 | 1.780701 | 0.5615767 | 0 | 0 | 0 | 0.025 | 0 | 0 | 0 | 0 | 0 | 0 | 0 | 0 | 0 | 0 | CRD_HAP1 | 2024-04-26 | 0 |  | 3.05 | 2.55 | 1540 | 1031686 | AK194520 | WITHOUT GRINDING |  | CRD_CAP1 | 2.55 | 1.413 | 1540 | #N/A | #N/A | #N/A | #N/A
2024-05-18 | 202405060067T | B0688442 | Source Slab | Y40102G270200 | A0688245 | 40102G27 | 304 | 1.45 | 1520 | 2B | CRS 2 | OD |  | 1.43 | 12.68 | 317 | 349 | 685 | 53.36 | 87 | 88 | [18 empty] | #N/A | #N/A | #N/A | #N/A | #N/A | #N/A | #N/A | #N/A | #N/A | #N/A | #N/A | #N/A | #N/A | #N/A | #N/A | #N/A | #N/A | #N/A | #N/A | #N/A | #N/A | #N/A | #N/A | #N/A | #N/A | #N/A | #N/A | #N/A | #N/A | #N/A | #N/A | #N/A | #N/A | #N/A | #N/A | #N/A | #N/A | #N/A | #N/A | #N/A | #N/A | #N/A | #N/A | #N/A | #N/A | #N/A
2024-05-19 | 202405190177T | B0691528 | Jajpur Slab | 2240123620400 | A0691400 | 22401236 | 304L | 2.5 | 1250 | 2B | CRS 1 | OD |  | 2.58 | 12.38 | 311 | 336 | 584 | 50 | 81 | 82 | 2024-05-09 12:25 | EN1.4307 | 3:28 | 11.1 | 1258 | 1159 | 29 | 5 | Y | 1168 | 4.78 | 1287 | 978 | 743 | 11.31 | 464 | 0 | 0 | 0.02 | 1.36 | 0.003 | 0.038 | 0.26 | 8.02 | 18.12 | 0.47 | 0.15 | 0.002 | 0.23 | 6.9 | 620 | 50 | 120 | 0.003 | 21 | 0.07 | 8 | 0.003 | 0.018 | 0.0058 | 0.001 | MQP-REV-5 | 0 | 1.897448 | 0.058 | 0 | 10.232 | 18.8035 | 1.837715 | 0.544154 | 0 | CCM-02 | 0 | 0.052 | 0 | 0 | 0 | 0 | 0 | 0 | 0 | 0 | 0 | 0 | CRD_HAP1 | 2024-05-17 | 0 |  | 4.7 | 4.2 | 1265 | 1037888 | A0691400 | WITHOUT GRINDING |  | CRD_CAP1 | 4.2 | 2.5 | 1250 | #N/A | #N/A | #N/A | #N/A
2024-05-20 | M202405200014T | YK013272 | Source Slab | Y40321D100300 | 1037218 | 40321D10 | 304 | 1.55 | 1270 | 2B | COMBO | BODY |  | 1.57 | 12.39 | 286 | 314 | 627 | 53.74 | 86 | 87 | [18 empty] | #N/A | #N/A | #N/A | #N/A | #N/A | #N/A | #N/A | #N/A | #N/A | #N/A | #N/A | #N/A | #N/A | #N/A | #N/A | #N/A | #N/A | #N/A | #N/A | #N/A | #N/A | #N/A | #N/A | #N/A | #N/A | #N/A | #N/A | #N/A | #N/A | #N/A | #N/A | #N/A | #N/A | #N/A | #N/A | #N/A | #N/A | #N/A | #N/A | #N/A | #N/A | #N/A | #N/A | #N/A | #N/A | #N/A
2024-05-20 | M202405200012T | BB690625 | Source Slab | Y40127C040100 | BL680480 | 40127C04 | 304 | 1.2 | 1275 | 2B | CRS 5 | BODY |  | 1.21 | 12.61 | 307 | 332 | 654 | 52.36 | 84 | 85 | [18 empty] | #N/A | #N/A | #N/A | #N/A | #N/A | #N/A | #N/A | #N/A | #N/A | #N/A | #N/A | #N/A | #N/A | #N/A | #N/A | #N/A | #N/A | #N/A | #N/A | #N/A | #N/A | #N/A | #N/A | #N/A | #N/A | #N/A | #N/A | #N/A | #N/A | #N/A | #N/A | #N/A | #N/A | #N/A | #N/A | #N/A | #N/A | #N/A | #N/A | #N/A | #N/A | #N/A | #N/A | #N/A | #N/A | #N/A
2024-05-20 | 202405200034T | B0691213 | Source Slab | Y40206D130600 | A0691213 | 40206D13 | 304 | 1.5 | 1520 | 2B | CRS 1 | OD |  | 1.54 | 12.39 | 293 | 316 | 624 | 54.14 | 81 | 82 | [18 empty] | #N/A | #N/A | #N/A | #N/A | #N/A | #N/A | #N/A | #N/A | #N/A | #N/A | #N/A | #N/A | #N/A | #N/A | #N/A | #N/A | #N/A | #N/A | #N/A | #N/A | #N/A | #N/A | #N/A | #N/A | #N/A | #N/A | #N/A | #N/A | #N/A | #N/A | #N/A | #N/A | #N/A | #N/A | #N/A | #N/A | #N/A | #N/A | #N/A | #N/A | #N/A | #N/A | #N/A | #N/A | #N/A | #N/A
2024-05-20 | 202405200005T | B0691581 | Jajpur Slab | 1240173120400 | A0691114 | 12401731 | 304L | 1.5 | 1250 | 2B | CRS 2 | BODY |  | 1.51 | 12.59 | 286 | 318 | 599 | 54.92 | 79 | 80 | 2024-05-09 13:14 | EN1.4307 | 3:29 | 11.1 | 1261 | 1148 | 29 | 5 | Y | 1156 | 3.27 | 1286 | 977 | 711 | 18.19 | 675 | 0 | 0 | 0.029 | 1.33 | 0.003 | 0.039 | 0.25 | 8.04 | 18.05 | 0.36 | 0.14 | 0.003 | 0.24 | 7 | 620 | 53 | 119 | 0.0034 | 22 | 0.072 | 8 | 0.003 | 0.017 | 0.0069 | 0.0015 | MQP-REV-5 | 0 | 1.859524 | 0.062 | 0 | 10.3307 | 18.7098 | 1.811087 | 0.5521545 | 0 | CCM-02 | 0 | 0.03 | 0 | 0 | 0 | 0 | 0 | 0 | 0 | 0 | 0 | 0 | CRD_HAP1 | 2024-05-16 | 0 |  | 3.2 | 2.7 | 1265 | 1037036 | A0691114 | WITHOUT GRINDING | POOR SHAPE/WAVINESS | CRD_CAP1 | 2.7 | 1.5 | 1250 | #N/A | #N/A | #N/A | #N/A
2024-05-21 | 202405200126T | BBU91752 | Source Slab | Y40207C130500 | BU691225 | 40207C13 | 304 | 1.95 | 1500 | 2B | CRS 8 | OD |  | 1.96 | 12.41 | 306 | 338 | 648 | 56.52 | 81 | 82 | [18 empty] | #N/A | #N/A | #N/A | #N/A | #N/A | #N/A | #N/A | #N/A | #N/A | #N/A | #N/A | #N/A | #N/A | #N/A | #N/A | #N/A | #N/A | #N/A | #N/A | #N/A | #N/A | #N/A | #N/A | #N/A | #N/A | #N/A | #N/A | #N/A | #N/A | #N/A | #N/A | #N/A | #N/A | #N/A | #N/A | #N/A | #N/A | #N/A | #N/A | #N/A | #N/A | #N/A | #N/A | #N/A | #N/A | #N/A
2024-05-21 | 202405200127T | BBU91795 | Source Slab | Y40207D010300 | BU691593 | 40207D01 | 304 | 2 | 1500 | 2B | CRS 8 | OD |  | 1.95 | 12.3 | 302 | 333 | 648 | 50.76 | 80 | 81 | [18 empty] | #N/A | #N/A | #N/A | #N/A | #N/A | #N/A | #N/A | #N/A | #N/A | #N/A | #N/A | #N/A | #N/A | #N/A | #N/A | #N/A | #N/A | #N/A | #N/A | #N/A | #N/A | #N/A | #N/A | #N/A | #N/A | #N/A | #N/A | #N/A | #N/A | #N/A | #N/A | #N/A | #N/A | #N/A | #N/A | #N/A | #N/A | #N/A | #N/A | #N/A | #N/A | #N/A | #N/A | #N/A | #N/A | #N/A
2024-05-21 | M202405210002T | YK013622 | Source Slab | Y40302C030400 | YK012263 | 40302C03 | 304 | 0.88 | 1250 | 2B | CRS 7 | OD |  | 0.89 | 12.37 | 262 | 289 | 632 | 54.24 | 84 | 85 | [18 empty] | #N/A | #N/A | #N/A | #N/A | #N/A | #N/A | #N/A | #N/A | #N/A | #N/A | #N/A | #N/A | #N/A | #N/A | #N/A | #N/A | #N/A | #N/A | #N/A | #N/A | #N/A | #N/A | #N/A | #N/A | #N/A | #N/A | #N/A | #N/A | #N/A | #N/A | #N/A | #N/A | #N/A | #N/A | #N/A | #N/A | #N/A | #N/A | #N/A | #N/A | #N/A | #N/A | #N/A | #N/A | #N/A | #N/A
2024-05-21 | 202405210076T | B0691767 | Source Slab | Y40205C050100 | A0691112 | 40205C05 | 304 | 2 | 1500 | 2B | CRS 1 | OD |  | 2.11 | 12.59 | 325 | 352 | 660 | 53.12 | 84 | 85 | [18 empty] | #N/A | #N/A | #N/A | #N/A | #N/A | #N/A | #N/A | #N/A | #N/A | #N/A | #N/A | #N/A | #N/A | #N/A | #N/A | #N/A | #N/A | #N/A | #N/A | #N/A | #N/A | #N/A | #N/A | #N/A | #N/A | #N/A | #N/A | #N/A | #N/A | #N/A | #N/A | #N/A | #N/A | #N/A | #N/A | #N/A | #N/A | #N/A | #N/A | #N/A | #N/A | #N/A | #N/A | #N/A | #N/A | #N/A
2024-05-21 | M202405210033T | B0691577 | Jajpur Slab | 1240173220500 | A0691402 | 12401732 | 304L | 2 | 1250 | 2B | CRS 1 | ID |  | 1.99 | 12.49 | 301 | 333 | 610 | 52.54 | 79 | 80 | 2024-05-09 08:38 | EN1.4307 | : | 11.1 | 0 | 1162 | 29 | 5 | Y | 1168 | 4.28 | 1288 | 978 | 750 | 10.86 | 517 | 0 | 0 | 0.025 | 1.33 | 0.0021 | 0.039 | 0.24 | 8.03 | 18.08 | 0.36 | 0.13 | 0.003 | 0.23 |  | 638 | 51 | 112 | 0.0056 | 24 | 0.075 | 6 | 0.005 | 0.017 | 0.0064 | 0.0012 | MQP-REV-5 | 0 | 1.872015 | 0.065 | 0 | 10.25826 | 18.7151 | 1.824393 | 0.5481274 | 0 | CCM-02 | 0 | 0.039 | 0 | 0 | 0 | 0 | 0 | 0 | 0 | 0 | 0 | 0 | CRD_HAP1 | 2024-05-17 | 0 |  | 4.2 | 3.6 | 1265 | 1036993 | A0691402 | WITHOUT GRINDING |  | CRD_CAP1 | 3.6 | 2 | 1250 | #N/A | #N/A | #N/A | #N/A
2024-05-21 | 202405210076T | B0691767 | Source Slab | Y40205C050100 | A0691112 | 40205C05 | 304 | 2 | 1500 | 2B | CRS 1 | OD |  | 2.04 | 12.69 | 323 | 353 | 659 | 53.94 | 85 | 86 | [18 empty] | #N/A | #N/A | #N/A | #N/A | #N/A | #N/A | #N/A | #N/A | #N/A | #N/A | #N/A | #N/A | #N/A | #N/A | #N/A | #N/A | #N/A | #N/A | #N/A | #N/A | #N/A | #N/A | #N/A | #N/A | #N/A | #N/A | #N/A | #N/A | #N/A | #N/A | #N/A | #N/A | #N/A | #N/A | #N/A | #N/A | #N/A | #N/A | #N/A | #N/A | #N/A | #N/A | #N/A | #N/A | #N/A | #N/A
2024-05-21 | 202405210074T | B0691577 | Jajpur Slab | 1240173220500 | A0691402 | 12401732 | 304L | 2 | 1250 | 2B | CRS 1 | OD |  | 2.03 | 12.37 | 305 | 333 | 603 | 48.3 | 79 | 80 | 2024-05-09 08:38 | EN1.4307 | : | 11.1 | 0 | 1162 | 29 | 5 | Y | 1168 | 4.28 | 1288 | 978 | 750 | 10.86 | 517 | 0 | 0 | 0.025 | 1.33 | 0.0021 | 0.039 | 0.24 | 8.03 | 18.08 | 0.36 | 0.13 | 0.003 | 0.23 |  | 638 | 51 | 112 | 0.0056 | 24 | 0.075 | 6 | 0.005 | 0.017 | 0.0064 | 0.0012 | MQP-REV-5 | 0 | 1.872015 | 0.065 | 0 | 10.25826 | 18.7151 | 1.824393 | 0.5481274 | 0 | CCM-02 | 0 | 0.039 | 0 | 0 | 0 | 0 | 0 | 0 | 0 | 0 | 0 | 0 | CRD_HAP1 | 2024-05-17 | 0 |  | 4.2 | 3.6 | 1265 | 1036993 | A0691402 | WITHOUT GRINDING |  | CRD_CAP1 | 3.6 | 2 | 1250 | #N/A | #N/A | #N/A | #N/A
2024-05-23 | 202405220028T | B0692063 | Source Slab | Y40229D060100 | A0692007 | 40229D06 | 304L | 3 | 1250 | 2B | CRS 1 | OD |  | 3.03 | 12.5 | 339 | 372 | 633 | 50.32 | 85 | 86 | [18 empty] | #N/A | #N/A | #N/A | #N/A | #N/A | #N/A | #N/A | #N/A | #N/A | #N/A | #N/A | #N/A | #N/A | #N/A | #N/A | #N/A | #N/A | #N/A | #N/A | #N/A | #N/A | #N/A | #N/A | #N/A | #N/A | #N/A | #N/A | #N/A | #N/A | #N/A | #N/A | #N/A | #N/A | #N/A | #N/A | #N/A | #N/A | #N/A | #N/A | #N/A | #N/A | #N/A | #N/A | #N/A | #N/A | #N/A
2024-05-23 | 202405220027T | B0692063 | Source Slab | Y40229D060100 | A0692007 | 40229D06 | 304L | 3 | 1250 | 2B | CRS 1 | BODY |  | 3.04 | 12.57 | 337 | 367 | 622 | 47.84 | 86 | 87 | [18 empty] | #N/A | #N/A | #N/A | #N/A | #N/A | #N/A | #N/A | #N/A | #N/A | #N/A | #N/A | #N/A | #N/A | #N/A | #N/A | #N/A | #N/A | #N/A | #N/A | #N/A | #N/A | #N/A | #N/A | #N/A | #N/A | #N/A | #N/A | #N/A | #N/A | #N/A | #N/A | #N/A | #N/A | #N/A | #N/A | #N/A | #N/A | #N/A | #N/A | #N/A | #N/A | #N/A | #N/A | #N/A | #N/A | #N/A
2024-05-23 | 202405220083T | A0691500 | Jajpur Slab | 2240097320500 | 1037285 | 22400973 | 304 | 2.8 | 1540 | 2E | CRS 3 | OD |  | 2.87 | 12.58 | 328 | 357 | 618 | 48.78 | 82 | 83 | 2024-05-09 19:40 | 304 | 3:28 | 11.1 | 1241 | 1145 | 29 | 5 | Y | 1155 | 3.37 | 1550 | 987 | 718 | 6.48 | 655 | 0 | 0 | 0.055 | 0.95 | 0.0026 | 0.041 | 0.26 | 8.05 | 18.15 | 0.37 | 0.16 | 0.003 | 0.23 | 0 | 460 | 47 | 127 | 0.0043 | 15 | 0.071 | 3 | 0.003 | 0.021 | 0.0057 | 0.0013 | MQP-REV-05 | 0 | 1.840568 | 4.2 | 0 | 10.5777 | 18.8562 | 1.782637 | 0.5609667 | 0 | CCM-2 | 0 | 0.0282 | 0 | 0 | 0 | 0 | 0 | 0 | 0 | 0 | 0 | 0 | CRD_HAP1 | 2024-05-18 | 0 |  | 3.3 | 2.8 | 1540 | 1037285 | A0691500 | WITHOUT GRINDING | ROLLED IN SCALE | #N/A | #N/A | #N/A | #N/A | #N/A | #N/A | #N/A | #N/A
2024-05-23 | 202405220148T | B0691910 | Source Slab | Y40220C080500 | A0691812 | 40220C08 | 304L | 2 | 1250 | 2B | CRS 7 | BODY |  | 1.98 | 12.53 | 321 | 353 | 639 | 53 | 84 | 85 | [18 empty] | #N/A | #N/A | #N/A | #N/A | #N/A | #N/A | #N/A | #N/A | #N/A | #N/A | #N/A | #N/A | #N/A | #N/A | #N/A | #N/A | #N/A | #N/A | #N/A | #N/A | #N/A | #N/A | #N/A | #N/A | #N/A | #N/A | #N/A | #N/A | #N/A | #N/A | #N/A | #N/A | #N/A | #N/A | #N/A | #N/A | #N/A | #N/A | #N/A | #N/A | #N/A | #N/A | #N/A | #N/A | #N/A | #N/A
2024-05-23 | 202405230083T | VY68576101 | Source Slab | Y40220D100200 | L368576101 | 40220D10 | 304 | 1.2 | 1270 | BA | CRS 2 | OD |  | 1.21 | 12.45 | 272 | 301 | 638 | 54.32 | 81 | 82 | [18 empty] | #N/A | #N/A | #N/A | #N/A | #N/A | #N/A | #N/A | #N/A | #N/A | #N/A | #N/A | #N/A | #N/A | #N/A | #N/A | #N/A | #N/A | #N/A | #N/A | #N/A | #N/A | #N/A | #N/A | #N/A | #N/A | #N/A | #N/A | #N/A | #N/A | #N/A | #N/A | #N/A | #N/A | #N/A | #N/A | #N/A | #N/A | #N/A | #N/A | #N/A | #N/A | #N/A | #N/A | #N/A | #N/A | #N/A
2024-05-24 | 202405230067T | B0691945 | Source Slab | Y40302C090300 | AK195187 | 40302C09 | 304 | 3 | 1250 | 2B | CRS 1 | BODY |  | 3.03 | 12.3 | 329 | 367 | 642 | 46.18 | 87 | 88 | [18 empty] | #N/A | #N/A | #N/A | #N/A | #N/A | #N/A | #N/A | #N/A | #N/A | #N/A | #N/A | #N/A | #N/A | #N/A | #N/A | #N/A | #N/A | #N/A | #N/A | #N/A | #N/A | #N/A | #N/A | #N/A | #N/A | #N/A | #N/A | #N/A | #N/A | #N/A | #N/A | #N/A | #N/A | #N/A | #N/A | #N/A | #N/A | #N/A | #N/A | #N/A | #N/A | #N/A | #N/A | #N/A | #N/A | #N/A
2024-05-24 | 202405230027T | BK195224 | Source Slab | Y40218H270500 | AK195224 | 40218H27 | 304 | 1.95 | 1500 | 2B | CRS 3 | BODY |  | 1.98 | 12.3 | 308 | 343 | 642 | 50 | 82 | 83 | [18 empty] | #N/A | #N/A | #N/A | #N/A | #N/A | #N/A | #N/A | #N/A | #N/A | #N/A | #N/A | #N/A | #N/A | #N/A | #N/A | #N/A | #N/A | #N/A | #N/A | #N/A | #N/A | #N/A | #N/A | #N/A | #N/A | #N/A | #N/A | #N/A | #N/A | #N/A | #N/A | #N/A | #N/A | #N/A | #N/A | #N/A | #N/A | #N/A | #N/A | #N/A | #N/A | #N/A | #N/A | #N/A | #N/A | #N/A
2024-05-24 | 202405240033T | B0691532 | Source Slab | Y40229D070700 | A0691123 | 40229D07 | 304L | 2.5 | 1250 | 2B | CRS 1 | BODY |  | 2.52 | 12.3 | 314 | 347 | 613 | 49.7 | 84 | 85 | [18 empty] | #N/A | #N/A | #N/A | #N/A | #N/A | #N/A | #N/A | #N/A | #N/A | #N/A | #N/A | #N/A | #N/A | #N/A | #N/A | #N/A | #N/A | #N/A | #N/A | #N/A | #N/A | #N/A | #N/A | #N/A | #N/A | #N/A | #N/A | #N/A | #N/A | #N/A | #N/A | #N/A | #N/A | #N/A | #N/A | #N/A | #N/A | #N/A | #N/A | #N/A | #N/A | #N/A | #N/A | #N/A | #N/A | #N/A
2024-05-24 | 202405240075T | B0691932 | Source Slab | Y40322C040100 | AK195186 | 40322C04 | 304 | 3 | 1250 | 2B | CRCTL 2 | OD |  | 3.02 | 12.38 | 337 | 369 | 661 | 50.78 | 86 | 87 | [18 empty] | #N/A | #N/A | #N/A | #N/A | #N/A | #N/A | #N/A | #N/A | #N/A | #N/A | #N/A | #N/A | #N/A | #N/A | #N/A | #N/A | #N/A | #N/A | #N/A | #N/A | #N/A | #N/A | #N/A | #N/A | #N/A | #N/A | #N/A | #N/A | #N/A | #N/A | #N/A | #N/A | #N/A | #N/A | #N/A | #N/A | #N/A | #N/A | #N/A | #N/A | #N/A | #N/A | #N/A | #N/A | #N/A | #N/A
2024-05-24 | 202405240099T | B0691132 | Source Slab | Y40206C140500 | A0690755 | 40206C14 | 304 | 3 | 1520 | 2B | CRCTL 1 | OD |  | 3.01 | 12.34 | 326 | 358 | 654 | 56.14 | 84 | 85 | [18 empty] | #N/A | #N/A | #N/A | #N/A | #N/A | #N/A | #N/A | #N/A | #N/A | #N/A | #N/A | #N/A | #N/A | #N/A | #N/A | #N/A | #N/A | #N/A | #N/A | #N/A | #N/A | #N/A | #N/A | #N/A | #N/A | #N/A | #N/A | #N/A | #N/A | #N/A | #N/A | #N/A | #N/A | #N/A | #N/A | #N/A | #N/A | #N/A | #N/A | #N/A | #N/A | #N/A | #N/A | #N/A | #N/A | #N/A
2024-05-24 | 202405240109T | VY01372601 | Source Slab | Y40321D080500 | M301372601 | 40321D08 | 304 | 0.88 | 1270 | BA | CRS 2 | OD |  | 0.89 | 12.32 | 262 | 288 | 644 | 52.9 | 82 | 83 | [18 empty] | #N/A | #N/A | #N/A | #N/A | #N/A | #N/A | #N/A | #N/A | #N/A | #N/A | #N/A | #N/A | #N/A | #N/A | #N/A | #N/A | #N/A | #N/A | #N/A | #N/A | #N/A | #N/A | #N/A | #N/A | #N/A | #N/A | #N/A | #N/A | #N/A | #N/A | #N/A | #N/A | #N/A | #N/A | #N/A | #N/A | #N/A | #N/A | #N/A | #N/A | #N/A | #N/A | #N/A | #N/A | #N/A | #N/A
2024-05-24 | 202405240103T | BU691129 | Source Slab | Y40321D050600 | A0691129 | 40321D05 | 304 | 3 | 1270 | 2B | CRCTL 1 | OD |  | 3.05 | 12.42 | 338 | 369 | 662 | 53.58 | 84 | 85 | [18 empty] | #N/A | #N/A | #N/A | #N/A | #N/A | #N/A | #N/A | #N/A | #N/A | #N/A | #N/A | #N/A | #N/A | #N/A | #N/A | #N/A | #N/A | #N/A | #N/A | #N/A | #N/A | #N/A | #N/A | #N/A | #N/A | #N/A | #N/A | #N/A | #N/A | #N/A | #N/A | #N/A | #N/A | #N/A | #N/A | #N/A | #N/A | #N/A | #N/A | #N/A | #N/A | #N/A | #N/A | #N/A | #N/A | #N/A
2024-05-26 | 202405250172T | L319528601 | Source Slab | Y40302C090400 | AK195286 | 40302C09 | 304 | 0.9 | 1250 | BA | BA 3 | BODY |  | 0.92 | 12.53 | 288 | 314 | 653 | 49.12 | 86 | 87 | [18 empty] | #N/A | #N/A | #N/A | #N/A | #N/A | #N/A | #N/A | #N/A | #N/A | #N/A | #N/A | #N/A | #N/A | #N/A | #N/A | #N/A | #N/A | #N/A | #N/A | #N/A | #N/A | #N/A | #N/A | #N/A | #N/A | #N/A | #N/A | #N/A | #N/A | #N/A | #N/A | #N/A | #N/A | #N/A | #N/A | #N/A | #N/A | #N/A | #N/A | #N/A | #N/A | #N/A | #N/A | #N/A | #N/A | #N/A
2024-05-26 | 202405250206T | B0691879 | Source Slab | Y40205C080400 | A0691879 | 40205C08 | 304 | 1.5 | 1500 | 2B | CRS 8 | OD |  | 1.54 | 12.67 | 281 | 305 | 619 | 55.16 | 86 | 87 | [18 empty] | #N/A | #N/A | #N/A | #N/A | #N/A | #N/A | #N/A | #N/A | #N/A | #N/A | #N/A | #N/A | #N/A | #N/A | #N/A | #N/A | #N/A | #N/A | #N/A | #N/A | #N/A | #N/A | #N/A | #N/A | #N/A | #N/A | #N/A | #N/A | #N/A | #N/A | #N/A | #N/A | #N/A | #N/A | #N/A | #N/A | #N/A | #N/A | #N/A | #N/A | #N/A | #N/A | #N/A | #N/A | #N/A | #N/A
2024-05-26 | 202405250227T | BY013310 | Jajpur Slab | 1240120820200 | YK013310 | 12401208 | 304 | 0.94 | 1260 | 2B | SPM | OD |  | 0.94 | 12.54 | 301 | 323 | 581 | 54.9 | 87 | 88 | 2024-05-09 20:19 | 304 | 3:21 | 9.2 | 1237 | 1138 | 29 | 5 | Y | 1151 | 3.57 | 1280 | 977 | 710 | 5.07 | 511 | 0 | 0 | 0.056 | 1 | 0.003 | 0.037 | 0.23 | 8.05 | 18.3 | 0.36 | 0.16 | 0.002 | 0.2 | 0 | 498 | 45 | 141 | 0.005 | 6 | 0.084 | 7 | 0.003 | 0.018 | 0.0036 | 0.0026 | MQP-REV 5 | 0 | 1.831292 | 4.8 | 0 | 10.65916 | 18.9502 | 1.777832 | 0.5624827 | 0 | CCM-2 | 0 | 0.017 | 0 | 0 | 0 | 0 | 0 | 0 | 0 | 0 | 0 | 0 | CRD_COMB | 2024-05-14 | 0 |  | 3.5 | 1.85 | 1260 | 1037390 | YK013310 | WITHOUT GRINDING | GAUGE VARIATION | CRD_CAP1 | 1.85 | 0.938 | 1260 | #N/A | #N/A | #N/A | #N/A
2024-05-26 | 202405250255T | YK013834 | Source Slab | Y40401D010300 | A0692560 | 40401D01 | 304 | 1.2 | 1250 | 2B | CRS 5 | BODY |  | 1.2 | 12.47 | 296 | 320 | 629 | 57.98 | 86 | 87 | [18 empty] | #N/A | #N/A | #N/A | #N/A | #N/A | #N/A | #N/A | #N/A | #N/A | #N/A | #N/A | #N/A | #N/A | #N/A | #N/A | #N/A | #N/A | #N/A | #N/A | #N/A | #N/A | #N/A | #N/A | #N/A | #N/A | #N/A | #N/A | #N/A | #N/A | #N/A | #N/A | #N/A | #N/A | #N/A | #N/A | #N/A | #N/A | #N/A | #N/A | #N/A | #N/A | #N/A | #N/A | #N/A | #N/A | #N/A
2024-05-26 | 202405250261T | YK013834 | Source Slab | Y40401D010300 | A0692560 | 40401D01 | 304 | 1.2 | 1250 | 2B | CRS 5 | ID |  | 1.2 | 12.32 | 285 | 320 | 653 | 50.34 | 86 | 87 | [18 empty] | #N/A | #N/A | #N/A | #N/A | #N/A | #N/A | #N/A | #N/A | #N/A | #N/A | #N/A | #N/A | #N/A | #N/A | #N/A | #N/A | #N/A | #N/A | #N/A | #N/A | #N/A | #N/A | #N/A | #N/A | #N/A | #N/A | #N/A | #N/A | #N/A | #N/A | #N/A | #N/A | #N/A | #N/A | #N/A | #N/A | #N/A | #N/A | #N/A | #N/A | #N/A | #N/A | #N/A | #N/A | #N/A | #N/A
2024-05-26 | M202405260022T | B0692661 | Source Slab | Y40331C160600 | AK195233 | 40331C16 | 304 | 2 | 1270 | 2B | CRS 6 | OD |  | 2.03 | 12.32 | 279 | 314 | 661 | 52.78 | 84 | 85 | [18 empty] | #N/A | #N/A | #N/A | #N/A | #N/A | #N/A | #N/A | #N/A | #N/A | #N/A | #N/A | #N/A | #N/A | #N/A | #N/A | #N/A | #N/A | #N/A | #N/A | #N/A | #N/A | #N/A | #N/A | #N/A | #N/A | #N/A | #N/A | #N/A | #N/A | #N/A | #N/A | #N/A | #N/A | #N/A | #N/A | #N/A | #N/A | #N/A | #N/A | #N/A | #N/A | #N/A | #N/A | #N/A | #N/A | #N/A
2024-05-26 | 202405260065T | BB691711 | Source Slab | Y40207D150300 | B0691232 | 40207D15 | 304 | 2 | 1520 | 2B | CRS 6 | OD |  | 2.07 | 12.31 | 299 | 337 | 671 | 52.86 | 84 | 85 | [18 empty] | #N/A | #N/A | #N/A | #N/A | #N/A | #N/A | #N/A | #N/A | #N/A | #N/A | #N/A | #N/A | #N/A | #N/A | #N/A | #N/A | #N/A | #N/A | #N/A | #N/A | #N/A | #N/A | #N/A | #N/A | #N/A | #N/A | #N/A | #N/A | #N/A | #N/A | #N/A | #N/A | #N/A | #N/A | #N/A | #N/A | #N/A | #N/A | #N/A | #N/A | #N/A | #N/A | #N/A | #N/A | #N/A | #N/A
2024-05-27 | 202405260101T | GK01375401 | Source Slab | Y40221D130200 | EK01375406 | 40221D13 | 304 | 0.8 | 1260 | 2B | CRS 5 | BODY |  | 0.78 | 12.55 | 293 | 317 | 654 | 58.24 | 87 | 88 | [18 empty] | #N/A | #N/A | #N/A | #N/A | #N/A | #N/A | #N/A | #N/A | #N/A | #N/A | #N/A | #N/A | #N/A | #N/A | #N/A | #N/A | #N/A | #N/A | #N/A | #N/A | #N/A | #N/A | #N/A | #N/A | #N/A | #N/A | #N/A | #N/A | #N/A | #N/A | #N/A | #N/A | #N/A | #N/A | #N/A | #N/A | #N/A | #N/A | #N/A | #N/A | #N/A | #N/A | #N/A | #N/A | #N/A | #N/A
2024-05-27 | 202405270024T | YD013983 | Source Slab | Y40329C070500 | 1042558 | 40329C07 | 304 | 1.45 | 1270 | 2BT | CRS 7 | OD |  | 1.48 | 12.57 | 337 | 366 | 655 | 48.76 | 87 | 88 | [18 empty] | #N/A | #N/A | #N/A | #N/A | #N/A | #N/A | #N/A | #N/A | #N/A | #N/A | #N/A | #N/A | #N/A | #N/A | #N/A | #N/A | #N/A | #N/A | #N/A | #N/A | #N/A | #N/A | #N/A | #N/A | #N/A | #N/A | #N/A | #N/A | #N/A | #N/A | #N/A | #N/A | #N/A | #N/A | #N/A | #N/A | #N/A | #N/A | #N/A | #N/A | #N/A | #N/A | #N/A | #N/A | #N/A | #N/A
2024-05-28 | 202405270021T | YD013983 | Source Slab | Y40329C070500 | 1042558 | 40329C07 | 304 | 1.45 | 1270 | 2BT | CRS 8 | ID |  | 1.44 | 12.43 | 324 | 353 | 672 | 53.94 | 87 | 88 | [18 empty] | #N/A | #N/A | #N/A | #N/A | #N/A | #N/A | #N/A | #N/A | #N/A | #N/A | #N/A | #N/A | #N/A | #N/A | #N/A | #N/A | #N/A | #N/A | #N/A | #N/A | #N/A | #N/A | #N/A | #N/A | #N/A | #N/A | #N/A | #N/A | #N/A | #N/A | #N/A | #N/A | #N/A | #N/A | #N/A | #N/A | #N/A | #N/A | #N/A | #N/A | #N/A | #N/A | #N/A | #N/A | #N/A | #N/A
2024-05-28 | 202405270026T | YD013939 | Source Slab | Y40328D320300 | 1042816 | 40328D32 | 304 | 1.45 | 1270 | 2BT | CRS 7 | OD |  | 1.47 | 12.54 | 332 | 361 | 665 | 48.04 | 88 | 89 | [18 empty] | #N/A | #N/A | #N/A | #N/A | #N/A | #N/A | #N/A | #N/A | #N/A | #N/A | #N/A | #N/A | #N/A | #N/A | #N/A | #N/A | #N/A | #N/A | #N/A | #N/A | #N/A | #N/A | #N/A | #N/A | #N/A | #N/A | #N/A | #N/A | #N/A | #N/A | #N/A | #N/A | #N/A | #N/A | #N/A | #N/A | #N/A | #N/A | #N/A | #N/A | #N/A | #N/A | #N/A | #N/A | #N/A | #N/A
2024-05-28 | M202405280023T | L368817101 | Source Slab | Y40229D120200 | B0688171 | 40229D12 | 304 | 1.45 | 1270 | BA | BA 3 | OD |  | 1.61 | 12.33 | 319 | 352 | 688 | 51.2 | 88 | 89 | [18 empty] | #N/A | #N/A | #N/A | #N/A | #N/A | #N/A | #N/A | #N/A | #N/A | #N/A | #N/A | #N/A | #N/A | #N/A | #N/A | #N/A | #N/A | #N/A | #N/A | #N/A | #N/A | #N/A | #N/A | #N/A | #N/A | #N/A | #N/A | #N/A | #N/A | #N/A | #N/A | #N/A | #N/A | #N/A | #N/A | #N/A | #N/A | #N/A | #N/A | #N/A | #N/A | #N/A | #N/A | #N/A | #N/A | #N/A
2024-05-29 | 202405270098T | VY19448901 | Source Slab | Y40228D120500 | M319448901 | 40228D12 | 304 | 1.45 | 1270 | BA | CRS 8 | ID |  | 1.49 | 12.65 | 267 | 298 | 650 | 55 | 86 | 87 | [18 empty] | #N/A | #N/A | #N/A | #N/A | #N/A | #N/A | #N/A | #N/A | #N/A | #N/A | #N/A | #N/A | #N/A | #N/A | #N/A | #N/A | #N/A | #N/A | #N/A | #N/A | #N/A | #N/A | #N/A | #N/A | #N/A | #N/A | #N/A | #N/A | #N/A | #N/A | #N/A | #N/A | #N/A | #N/A | #N/A | #N/A | #N/A | #N/A | #N/A | #N/A | #N/A | #N/A | #N/A | #N/A | #N/A | #N/A
2024-05-29 | 202405270153T | SK01375701 | Source Slab | Y40322D040500 | YK013757 | 40322D04 | 304 | 1 | 1270 | 2B | CRS 5 | BODY |  | 1.01 | 12.56 | 298 | 331 | 662 | 52.6 | 84 | 85 | [18 empty] | #N/A | #N/A | #N/A | #N/A | #N/A | #N/A | #N/A | #N/A | #N/A | #N/A | #N/A | #N/A | #N/A | #N/A | #N/A | #N/A | #N/A | #N/A | #N/A | #N/A | #N/A | #N/A | #N/A | #N/A | #N/A | #N/A | #N/A | #N/A | #N/A | #N/A | #N/A | #N/A | #N/A | #N/A | #N/A | #N/A | #N/A | #N/A | #N/A | #N/A | #N/A | #N/A | #N/A | #N/A | #N/A | #N/A
2024-05-29 | 202405270219T | VZ68771201 | Source Slab | Y40301D030300 | L368771201 | 40301D03 | 304 | 1.45 | 1270 | BA | CRS 2 | ID |  | 1.59 | 12.53 | 318 | 350 | 685 | 50.62 | 88 | 89 | [18 empty] | #N/A | #N/A | #N/A | #N/A | #N/A | #N/A | #N/A | #N/A | #N/A | #N/A | #N/A | #N/A | #N/A | #N/A | #N/A | #N/A | #N/A | #N/A | #N/A | #N/A | #N/A | #N/A | #N/A | #N/A | #N/A | #N/A | #N/A | #N/A | #N/A | #N/A | #N/A | #N/A | #N/A | #N/A | #N/A | #N/A | #N/A | #N/A | #N/A | #N/A | #N/A | #N/A | #N/A | #N/A | #N/A | #N/A
2024-05-30 | 202405290132T | B0691415 | Source Slab | Y40331C070300 | A0691415 | 40331C07 | 304 | 1.5 | 1280 | 2B | CRCTL 1 | OD |  | 1.5 | 12.66 | 313 | 340 | 673 | 56.28 | 87 | 88 | [18 empty] | #N/A | #N/A | #N/A | #N/A | #N/A | #N/A | #N/A | #N/A | #N/A | #N/A | #N/A | #N/A | #N/A | #N/A | #N/A | #N/A | #N/A | #N/A | #N/A | #N/A | #N/A | #N/A | #N/A | #N/A | #N/A | #N/A | #N/A | #N/A | #N/A | #N/A | #N/A | #N/A | #N/A | #N/A | #N/A | #N/A | #N/A | #N/A | #N/A | #N/A | #N/A | #N/A | #N/A | #N/A | #N/A | #N/A
2024-05-30 | 202405290103T | G069267401 | Source Slab | Y40205C050500 | N069267402 | 40205C05 | 304 | 1.2 | 1500 | NO4 | CRCTL 2 | OD |  | 1.21 | 12.66 | 340 | 368 | 655 | 54 | 89 | 90 | [18 empty] | #N/A | #N/A | #N/A | #N/A | #N/A | #N/A | #N/A | #N/A | #N/A | #N/A | #N/A | #N/A | #N/A | #N/A | #N/A | #N/A | #N/A | #N/A | #N/A | #N/A | #N/A | #N/A | #N/A | #N/A | #N/A | #N/A | #N/A | #N/A | #N/A | #N/A | #N/A | #N/A | #N/A | #N/A | #N/A | #N/A | #N/A | #N/A | #N/A | #N/A | #N/A | #N/A | #N/A | #N/A | #N/A | #N/A
2024-06-01 | 202406010085T | VY04478401 | Source Slab | Y40330B280200 | M304478401 | 40330B28 | 304 | 1.18 | 1270 | 2B | CRS 9 | ID |  | 1.22 | 12.3 | 274 | 305 | 640 | 50.6 | 84 | 85 | [18 empty] | #N/A | #N/A | #N/A | #N/A | #N/A | #N/A | #N/A | #N/A | #N/A | #N/A | #N/A | #N/A | #N/A | #N/A | #N/A | #N/A | #N/A | #N/A | #N/A | #N/A | #N/A | #N/A | #N/A | #N/A | #N/A | #N/A | #N/A | #N/A | #N/A | #N/A | #N/A | #N/A | #N/A | #N/A | #N/A | #N/A | #N/A | #N/A | #N/A | #N/A | #N/A | #N/A | #N/A | #N/A | #N/A | #N/A
2024-06-01 | M202406010016T | AK195553 | Jajpur Slab | 1240200810500 | 1044812 | 12402008 | 304 | 2.8 | 1240 | 2E | CRS 5 | OD |  | 2.84 | 12.62 | 322 | 352 | 607 | 49 | 80 | 81 | 2024-05-28 18:06 | 304 | : | 11.1 | 1267 | 1161 | 29 | 5 | Y | 1155 | 3.37 | 1264 | 982 | 715 | 15.81 | 652 | 0 | 0 | 0.059 | 1.19 | 0.003 | 0.036 | 0.25 | 8.03 | 18.3 | 0.53 | 0.17 | 0.003 | 0.21 | 0 | 530 | 45 | 228 | 0.0067 | 18 | 0.088 | 7 | 0.006 | 0.023 | 0.006 | 0.0021 | MQP-REV-5 | 0 | 1.795138 | 0.06 | 0 | 10.9795 | 19.0009 | 1.73058 | 0.577841 | 0 | 0 | 0 | 0.012 | 0 | 0 | 0 | 0 | 0 | 0 | 0 | 0 | 0 | 0 | CRD_HAP1 | 2024-05-30 | 0 |  | 3.3 | 2.8 | 1240 | 1044812 | AK195553 | WITHOUT GRINDING |  | #N/A | #N/A | #N/A | #N/A | #N/A | #N/A | #N/A | #N/A
2024-06-01 | 202406010097T | NU68653401 | Source Slab | Y40208B340300 | BU686534 | 40208B34 | 304 | 3 | 1500 | NO4 | CRCTL 1 | OD |  | 3.05 | 12.47 | 331 | 364 | 643 | 49.62 | 83 | 84 | [18 empty] | #N/A | #N/A | #N/A | #N/A | #N/A | #N/A | #N/A | #N/A | #N/A | #N/A | #N/A | #N/A | #N/A | #N/A | #N/A | #N/A | #N/A | #N/A | #N/A | #N/A | #N/A | #N/A | #N/A | #N/A | #N/A | #N/A | #N/A | #N/A | #N/A | #N/A | #N/A | #N/A | #N/A | #N/A | #N/A | #N/A | #N/A | #N/A | #N/A | #N/A | #N/A | #N/A | #N/A | #N/A | #N/A | #N/A
2024-06-02 | 202405280026T | YD014037 | Source Slab | Y40331D090100 | 1038853 | 40331D09 | 304 | 1.45 | 1270 | 2BT | CRS 9 | OD |  | 1.51 | 12.5 | 333 | 360 | 651 | 52 | 87 | 88 | [18 empty] | #N/A | #N/A | #N/A | #N/A | #N/A | #N/A | #N/A | #N/A | #N/A | #N/A | #N/A | #N/A | #N/A | #N/A | #N/A | #N/A | #N/A | #N/A | #N/A | #N/A | #N/A | #N/A | #N/A | #N/A | #N/A | #N/A | #N/A | #N/A | #N/A | #N/A | #N/A | #N/A | #N/A | #N/A | #N/A | #N/A | #N/A | #N/A | #N/A | #N/A | #N/A | #N/A | #N/A | #N/A | #N/A | #N/A
2024-06-02 | 202406010003T | GBU9396402 | Jajpur Slab | 2240136410500 | BBU93964 | 22401364 | 304L | 0.91 | 1540 | 2B | CRS 1 | OD |  | 0.91 | 12.32 | 307 | 331 | 587 | 50 | 85 | 86 | 2024-05-23 05:04 | EN1.4307 | 3:30 | 9.5 | 1247 | 1159 | 29 | 5 | Y | 1154 | 3.27 | 1561 | 982 | 714 | 0.54 | 571 | 0 | 0 | 0.023 | 1.29 | 0.0024 | 0.037 | 0.31 | 8.04 | 18.03 | 0.3 | 0.17 | 0.002 | 0.18 | 0 | 585 | 46 | 134 | 0.004 | 5 | 0.08 | 6 | 0.004 | 0.022 | 0.0034 | 0.0024 | MQP-REV-5 | 0 | 1.918227 | 0.065 | 0 | 10.0766 | 18.8159 | 1.867287 | 0.5355364 | 0 | 0 | 0 | 0.0235 | 0 | 0 | 0 | 0 | 0 | 0 | 0 | 0 | 0 | 0 | CRD_HAP1 | 2024-05-28 | 0 |  | 3.2 | 2.6 | 1540 | 1042962 | A0693709 | WITHOUT GRINDING |  | CRD_CAP1 | 2.6 | 1.6 | 1540 | #N/A | #N/A | #N/A | #N/A
2024-06-02 | 202406020045T | B0693719 | Source Slab | Y40218H200400 | AK195225 | 40218H20 | 304 | 2 | 1500 | 2B | SPM 2 | BODY |  | 2.05 | 12.6 | 328 | 355 | 660 | 52 | 83 | 84 | [18 empty] | #N/A | #N/A | #N/A | #N/A | #N/A | #N/A | #N/A | #N/A | #N/A | #N/A | #N/A | #N/A | #N/A | #N/A | #N/A | #N/A | #N/A | #N/A | #N/A | #N/A | #N/A | #N/A | #N/A | #N/A | #N/A | #N/A | #N/A | #N/A | #N/A | #N/A | #N/A | #N/A | #N/A | #N/A | #N/A | #N/A | #N/A | #N/A | #N/A | #N/A | #N/A | #N/A | #N/A | #N/A | #N/A | #N/A
2024-06-02 | M202406020019T | AK195459 | Source Slab | Y40401D140300 | 1041203 | 40401D14 | 304 | 2.7 | 1270 | 2E | CRS 2 | BODY |  | 2.81 | 12.66 | 349 | 376 | 654 | 52 | 85 | 86 | [18 empty] | #N/A | #N/A | #N/A | #N/A | #N/A | #N/A | #N/A | #N/A | #N/A | #N/A | #N/A | #N/A | #N/A | #N/A | #N/A | #N/A | #N/A | #N/A | #N/A | #N/A | #N/A | #N/A | #N/A | #N/A | #N/A | #N/A | #N/A | #N/A | #N/A | #N/A | #N/A | #N/A | #N/A | #N/A | #N/A | #N/A | #N/A | #N/A | #N/A | #N/A | #N/A | #N/A | #N/A | #N/A | #N/A | #N/A
2024-06-03 | 202405260110T | VY69249701 | Source Slab | Y40401C090400 | M369249701 | 40401C09 | 304 | 0.88 | 1270 | BA | CRS 2 | OD |  | 0.88 | 12.38 | 266 | 292 | 628 | 49.56 | 83 | 84 | [18 empty] | #N/A | #N/A | #N/A | #N/A | #N/A | #N/A | #N/A | #N/A | #N/A | #N/A | #N/A | #N/A | #N/A | #N/A | #N/A | #N/A | #N/A | #N/A | #N/A | #N/A | #N/A | #N/A | #N/A | #N/A | #N/A | #N/A | #N/A | #N/A | #N/A | #N/A | #N/A | #N/A | #N/A | #N/A | #N/A | #N/A | #N/A | #N/A | #N/A | #N/A | #N/A | #N/A | #N/A | #N/A | #N/A | #N/A
2024-06-03 | 202406030063T | VW01434801 | Source Slab | Y40401D110500 | L301434801 | 40401D11 | 304 | 0.88 | 1270 | BA | CRS 2 | ID |  | 0.88 | 12.43 | 270 | 297 | 643 | 51.24 | 84 | 85 | [18 empty] | #N/A | #N/A | #N/A | #N/A | #N/A | #N/A | #N/A | #N/A | #N/A | #N/A | #N/A | #N/A | #N/A | #N/A | #N/A | #N/A | #N/A | #N/A | #N/A | #N/A | #N/A | #N/A | #N/A | #N/A | #N/A | #N/A | #N/A | #N/A | #N/A | #N/A | #N/A | #N/A | #N/A | #N/A | #N/A | #N/A | #N/A | #N/A | #N/A | #N/A | #N/A | #N/A | #N/A | #N/A | #N/A | #N/A
2024-06-03 | 202406030090T | B0694964 | Source Slab | Y40319D080500 | AK195621 | 40319D08 | 304 | 1.45 | 1520 | 2B | CRS 9 | ID |  | 1.45 | 12.36 | 313 | 339 | 656 | 51.2 | 85 | 86 | [18 empty] | #N/A | #N/A | #N/A | #N/A | #N/A | #N/A | #N/A | #N/A | #N/A | #N/A | #N/A | #N/A | #N/A | #N/A | #N/A | #N/A | #N/A | #N/A | #N/A | #N/A | #N/A | #N/A | #N/A | #N/A | #N/A | #N/A | #N/A | #N/A | #N/A | #N/A | #N/A | #N/A | #N/A | #N/A | #N/A | #N/A | #N/A | #N/A | #N/A | #N/A | #N/A | #N/A | #N/A | #N/A | #N/A | #N/A
2024-06-03 | 202406030088T | SK01433703 | Source Slab | Y40321C070300 | YK014337 | 40321C07 | 304 | 1 | 1250 | 2B | CRS 7 | ID |  | 0.98 | 12.32 | 297 | 325 | 647 | 52.62 | 83 | 84 | [18 empty] | #N/A | #N/A | #N/A | #N/A | #N/A | #N/A | #N/A | #N/A | #N/A | #N/A | #N/A | #N/A | #N/A | #N/A | #N/A | #N/A | #N/A | #N/A | #N/A | #N/A | #N/A | #N/A | #N/A | #N/A | #N/A | #N/A | #N/A | #N/A | #N/A | #N/A | #N/A | #N/A | #N/A | #N/A | #N/A | #N/A | #N/A | #N/A | #N/A | #N/A | #N/A | #N/A | #N/A | #N/A | #N/A | #N/A
2024-06-03 | 202406030085T | BB694320 | Source Slab | Y40207D090100 | B0692355 | 40207D09 | 304 | 2 | 1500 | 2B | CRS 7 | BODY |  | 2.01 | 12.36 | 319 | 347 | 665 | 52.6 | 85 | 86 | [18 empty] | #N/A | #N/A | #N/A | #N/A | #N/A | #N/A | #N/A | #N/A | #N/A | #N/A | #N/A | #N/A | #N/A | #N/A | #N/A | #N/A | #N/A | #N/A | #N/A | #N/A | #N/A | #N/A | #N/A | #N/A | #N/A | #N/A | #N/A | #N/A | #N/A | #N/A | #N/A | #N/A | #N/A | #N/A | #N/A | #N/A | #N/A | #N/A | #N/A | #N/A | #N/A | #N/A | #N/A | #N/A | #N/A | #N/A
2024-06-03 | M202405280029T | GK01384201 | Source Slab | Y40322D100400 | YK013842 | 40322D10 | 304 | 0.8 | 1270 | 2B | CRS 5 | OD |  | 0.79 | 12.35 | 257 | 284 | 642 | 55.84 | 83 | 84 | [18 empty] | #N/A | #N/A | #N/A | #N/A | #N/A | #N/A | #N/A | #N/A | #N/A | #N/A | #N/A | #N/A | #N/A | #N/A | #N/A | #N/A | #N/A | #N/A | #N/A | #N/A | #N/A | #N/A | #N/A | #N/A | #N/A | #N/A | #N/A | #N/A | #N/A | #N/A | #N/A | #N/A | #N/A | #N/A | #N/A | #N/A | #N/A | #N/A | #N/A | #N/A | #N/A | #N/A | #N/A | #N/A | #N/A | #N/A
2024-06-03 | 202405060039T | B0688487 | Jajpur Slab | 2240105210600 | AK194520 | 22401052 | 304 | 1.41 | 1540 | 2B | CRS 1 | OD |  | 1.41 | 12.62 | 323 | 355 | 671 | 55 | 87 | 88 | 2024-04-24 22:52 | 304 | 3:17 | 9.2 | 1246 | 1148 | 29 | 5 | Y | 1143 | 3.12 | 1565 | 979 | 714 | 3.88 | 584 | 0 | 0 | 0.059 | 0.94 | 0.0049 | 0.043 | 0.23 | 8.03 | 18.07 | 0.29 | 0.12 | 0.003 | 0.23 | 7.2 | 410 | 50 | 125 | 0.003 | 16 | 0.067 | 6 | 0.004 | 0.012 | 0.004 | 0.002 | MQP-REV 05 | 0 | 1.826254 | 4.4 | 0 | 10.4916 | 18.6824 | 1.780701 | 0.5615767 | 0 | 0 | 0 | 0.025 | 0 | 0 | 0 | 0 | 0 | 0 | 0 | 0 | 0 | 0 | CRD_HAP1 | 2024-04-26 | 0 |  | 3.05 | 2.55 | 1540 | 1031686 | AK194520 | WITHOUT GRINDING |  | CRD_CAP1 | 2.55 | 1.413 | 1540 | #N/A | #N/A | #N/A | #N/A
2024-06-03 | 202405060039T | B0688487 | Jajpur Slab | 2240105210600 | AK194520 | 22401052 | 304 | 1.41 | 1540 | 2B | CRS 1 | OD |  | 1.41 | 12.5 | 312 | 338 | 645 | 57.18 | 86 | 87 | 2024-04-24 22:52 | 304 | 3:17 | 9.2 | 1246 | 1148 | 29 | 5 | Y | 1143 | 3.12 | 1565 | 979 | 714 | 3.88 | 584 | 0 | 0 | 0.059 | 0.94 | 0.0049 | 0.043 | 0.23 | 8.03 | 18.07 | 0.29 | 0.12 | 0.003 | 0.23 | 7.2 | 410 | 50 | 125 | 0.003 | 16 | 0.067 | 6 | 0.004 | 0.012 | 0.004 | 0.002 | MQP-REV 05 | 0 | 1.826254 | 4.4 | 0 | 10.4916 | 18.6824 | 1.780701 | 0.5615767 | 0 | 0 | 0 | 0.025 | 0 | 0 | 0 | 0 | 0 | 0 | 0 | 0 | 0 | 0 | CRD_HAP1 | 2024-04-26 | 0 |  | 3.05 | 2.55 | 1540 | 1031686 | AK194520 | WITHOUT GRINDING |  | CRD_CAP1 | 2.55 | 1.413 | 1540 | #N/A | #N/A | #N/A | #N/A
2024-06-03 | 202405190018T | SY68881401 | Jajpur Slab | 1240137410100 | BY688814 | 12401374 | 304 | 1.13 | 1240 | 2B | CRS 1 | OD |  | 1.13 | 12.49 | 329 | 354 | 622 | 52.32 | 83 | 84 | 2024-04-28 12:23 | 304 | 3:13 | 11.1 | 1242 | 1144 | 29 | 5 | Y | 1155 | 2.5 | 1267 | 978 | 716 | -2.23 | 874 | 0 | 0 | 0.055 | 0.93 | 0.004 | 0.04 | 0.3 | 8.06 | 18.05 | 0.35 | 0.17 | 0.002 | 0.24 | 0 | 500 | 43 | 108 | 0.004 | 20 | 0.082 | 8 | 0.003 | 0.008 | 0.004 | 0.0027 | MQP-REV 05 | 0 | 1.836872 | 5.5 | 0 | 10.6183 | 18.8249 | 1.772873 | 0.5640561 | 0 | 0 | 0 | 0.018 | 0 | 0 | 0 | 0 | 0 | 0 | 0 | 0 | 0 | 0 | CRD_COMB | 2024-05-04 | 0 |  | 2.4 | 2 | 1240 | 1032821 | YK012622 | WITHOUT GRINDING | INTERWRAP SCRATCHES (ROLLED) | CRD_CAP1 | 2 | 1.126 | 1240 | #N/A | #N/A | #N/A | #N/A
2024-06-03 | 202405250242T | GBU9180401 | Source Slab | Y40217H220100 | BBU91804 | 40217H22 | 304L | 1 | 1520 | 2B | CRCTL 1 | OD |  | 0.98 | 12.52 | 310 | 348 | 652 | 57.06 | 84 | 85 | [18 empty] | #N/A | #N/A | #N/A | #N/A | #N/A | #N/A | #N/A | #N/A | #N/A | #N/A | #N/A | #N/A | #N/A | #N/A | #N/A | #N/A | #N/A | #N/A | #N/A | #N/A | #N/A | #N/A | #N/A | #N/A | #N/A | #N/A | #N/A | #N/A | #N/A | #N/A | #N/A | #N/A | #N/A | #N/A | #N/A | #N/A | #N/A | #N/A | #N/A | #N/A | #N/A | #N/A | #N/A | #N/A | #N/A | #N/A
2024-06-03 | M202406040005T | GK01433101 | Jajpur Slab | 1240173420500 | YK014331 | 12401734 | 304 | 0.88 | 1265 | 2B | CRS 2 | OD |  | 0.84 | 12.38 | 308 | 330 | 636 | 56.3 | 84 | 85 | 2024-05-15 16:56 | 304 | 3:29 | 11.1 | 1259 | 1144 | 29 | 5 | Y | 1157 | 2.45 | 1281 | 991 | 598 | 5.45 | 903 | 0 | 0 | 0.057 | 0.94 | 0.0026 | 0.038 | 0.34 | 8.04 | 18.08 | 0.33 | 0.12 | 0.003 | 0.24 |  | 490 | 48 | 112 | 0.0062 | 20 | 0.072 | 7 | 0.004 | 0.016 | 0.0054 | 0.0021 | MQP-REV-5 | 0 | 1.845291 | 0.062 | 0 | 10.6112 | 18.8474 | 1.77618 | 0.563006 | 0 | CCM-02 | 0 | 0.017 | 0 | 0 | 0 | 0 | 0 | 0 | 0 | 0 | 0 | 0 | CRD_COMB | 2024-05-25 | 0 |  | 2.4 | 1.45 | 1265 | 1039062 | YD013946 | WITHOUT GRINDING | ROLLED IN SCALE | CRD_COMB | 1.45 | 0.88 | 1270 | #N/A | #N/A | #N/A | #N/A
2024-06-03 | 202405250150T | VY19524701 | Source Slab | Y40330B290200 | M319524701 | 40330B29 | 304 | 0.88 | 1270 | BA | CRS 2 | OD |  | 0.89 | 12.3 | 247 | 275 | 648 | 53.16 | 84 | 85 | [18 empty] | #N/A | #N/A | #N/A | #N/A | #N/A | #N/A | #N/A | #N/A | #N/A | #N/A | #N/A | #N/A | #N/A | #N/A | #N/A | #N/A | #N/A | #N/A | #N/A | #N/A | #N/A | #N/A | #N/A | #N/A | #N/A | #N/A | #N/A | #N/A | #N/A | #N/A | #N/A | #N/A | #N/A | #N/A | #N/A | #N/A | #N/A | #N/A | #N/A | #N/A | #N/A | #N/A | #N/A | #N/A | #N/A | #N/A
2024-06-04 | 202406040051T | VW04480401 | Source Slab | Y40331C060300 | 30044804 | 40331C06 | 304 | 0.88 | 1270 | BA | CRS 2 | OD |  | 0.87 | 12.47 | 293 | 317 | 662 | 52.86 | 87 | 88 | [18 empty] | #N/A | #N/A | #N/A | #N/A | #N/A | #N/A | #N/A | #N/A | #N/A | #N/A | #N/A | #N/A | #N/A | #N/A | #N/A | #N/A | #N/A | #N/A | #N/A | #N/A | #N/A | #N/A | #N/A | #N/A | #N/A | #N/A | #N/A | #N/A | #N/A | #N/A | #N/A | #N/A | #N/A | #N/A | #N/A | #N/A | #N/A | #N/A | #N/A | #N/A | #N/A | #N/A | #N/A | #N/A | #N/A | #N/A
2024-06-04 | 202406040038T | M319542801 | Source Slab | Y40401C060100 | AK195428 | 40401C06 | 304 | 0.9 | 1250 | BA | BA 4 | BODY |  | 0.89 | 12.47 | 321 | 350 | 697 | 53.48 | 86 | 87 | [18 empty] | #N/A | #N/A | #N/A | #N/A | #N/A | #N/A | #N/A | #N/A | #N/A | #N/A | #N/A | #N/A | #N/A | #N/A | #N/A | #N/A | #N/A | #N/A | #N/A | #N/A | #N/A | #N/A | #N/A | #N/A | #N/A | #N/A | #N/A | #N/A | #N/A | #N/A | #N/A | #N/A | #N/A | #N/A | #N/A | #N/A | #N/A | #N/A | #N/A | #N/A | #N/A | #N/A | #N/A | #N/A | #N/A | #N/A
2024-06-04 | M202406040009T | M301421101 | Source Slab | Y40330A270100 | YK014211 | 40330A27 | 304 | 0.9 | 1250 | BA | BA 4 | ID |  | 0.96 | 12.31 | 289 | 321 | 664 | 49.46 | 85 | 86 | [18 empty] | #N/A | #N/A | #N/A | #N/A | #N/A | #N/A | #N/A | #N/A | #N/A | #N/A | #N/A | #N/A | #N/A | #N/A | #N/A | #N/A | #N/A | #N/A | #N/A | #N/A | #N/A | #N/A | #N/A | #N/A | #N/A | #N/A | #N/A | #N/A | #N/A | #N/A | #N/A | #N/A | #N/A | #N/A | #N/A | #N/A | #N/A | #N/A | #N/A | #N/A | #N/A | #N/A | #N/A | #N/A | #N/A | #N/A
2024-06-04 | 202406040050T | VW04481001 | Source Slab | Y40401C130300 | 30044810 | 40401C13 | 304 | 0.88 | 1270 | BA | CRS 2 | OD |  | 0.89 | 12.5 | 316 | 338 | 677 | 52.9 | 87 | 88 | [18 empty] | #N/A | #N/A | #N/A | #N/A | #N/A | #N/A | #N/A | #N/A | #N/A | #N/A | #N/A | #N/A | #N/A | #N/A | #N/A | #N/A | #N/A | #N/A | #N/A | #N/A | #N/A | #N/A | #N/A | #N/A | #N/A | #N/A | #N/A | #N/A | #N/A | #N/A | #N/A | #N/A | #N/A | #N/A | #N/A | #N/A | #N/A | #N/A | #N/A | #N/A | #N/A | #N/A | #N/A | #N/A | #N/A | #N/A
2024-06-04 | 202406040041T | M319542901 | Source Slab | Y40331D020600 | AK195429 | 40331D02 | 304 | 0.9 | 1250 | BA | BA 4 | ID |  | 1.01 | 12.33 | 319 | 348 | 689 | 50.44 | 87 | 88 | [18 empty] | #N/A | #N/A | #N/A | #N/A | #N/A | #N/A | #N/A | #N/A | #N/A | #N/A | #N/A | #N/A | #N/A | #N/A | #N/A | #N/A | #N/A | #N/A | #N/A | #N/A | #N/A | #N/A | #N/A | #N/A | #N/A | #N/A | #N/A | #N/A | #N/A | #N/A | #N/A | #N/A | #N/A | #N/A | #N/A | #N/A | #N/A | #N/A | #N/A | #N/A | #N/A | #N/A | #N/A | #N/A | #N/A | #N/A
2024-06-04 | M202405260002T | YK013839 | Source Slab | Y40329C030400 | A0692566 | 40329C03 | 304 | 1.2 | 1270 | 2B | CRS 5 | OD |  | 1.18 | 12.55 | 309 | 337 | 655 | 53.52 | 85 | 86 | [18 empty] | #N/A | #N/A | #N/A | #N/A | #N/A | #N/A | #N/A | #N/A | #N/A | #N/A | #N/A | #N/A | #N/A | #N/A | #N/A | #N/A | #N/A | #N/A | #N/A | #N/A | #N/A | #N/A | #N/A | #N/A | #N/A | #N/A | #N/A | #N/A | #N/A | #N/A | #N/A | #N/A | #N/A | #N/A | #N/A | #N/A | #N/A | #N/A | #N/A | #N/A | #N/A | #N/A | #N/A | #N/A | #N/A | #N/A
2024-06-04 | 202405190017T | SY68881401 | Jajpur Slab | 1240137410100 | BY688814 | 12401374 | 304 | 1.13 | 1240 | 2B | CRS 1 | BODY |  | 1.12 | 12.41 | 325 | 356 | 640 | 52.64 | 84 | 85 | 2024-04-28 12:23 | 304 | 3:13 | 11.1 | 1242 | 1144 | 29 | 5 | Y | 1155 | 2.5 | 1267 | 978 | 716 | -2.23 | 874 | 0 | 0 | 0.055 | 0.93 | 0.004 | 0.04 | 0.3 | 8.06 | 18.05 | 0.35 | 0.17 | 0.002 | 0.24 | 0 | 500 | 43 | 108 | 0.004 | 20 | 0.082 | 8 | 0.003 | 0.008 | 0.004 | 0.0027 | MQP-REV 05 | 0 | 1.836872 | 5.5 | 0 | 10.6183 | 18.8249 | 1.772873 | 0.5640561 | 0 | 0 | 0 | 0.018 | 0 | 0 | 0 | 0 | 0 | 0 | 0 | 0 | 0 | 0 | CRD_COMB | 2024-05-04 | 0 |  | 2.4 | 2 | 1240 | 1032821 | YK012622 | WITHOUT GRINDING | INTERWRAP SCRATCHES (ROLLED) | CRD_CAP1 | 2 | 1.126 | 1240 | #N/A | #N/A | #N/A | #N/A
2024-06-04 | 202405190012T | E068882004 | Jajpur Slab | 1240149420100 | G068882001 | 12401494 | 304L | 1.2 | 1260 | 2B | CRS 1 | ID |  | 1.16 | 12.42 | 343 | 374 | 618 | 48.44 | 82 | 83 | 2024-04-28 12:08 | EN1.4307 | 3:08 | 11.1 | 1242 | 1145 | 29 | 5 | Y | 1158 | 2.77 | 1265 | 982 | 713 | 1.5 | 799 | 0 | 0 | 0.025 | 1.33 | 0.0029 | 0.039 | 0.29 | 8.03 | 18.18 | 0.42 | 0.2 | 0.002 | 0.21 | 0 | 690 | 45 | 151 | 0.0049 | 20 | 0.084 | 6 | 0.006 | 0.023 | 0.0063 | 0.0012 | MQP-REV 05 | 0 | 1.887569 | 5.5 | 0 | 10.3921 | 18.985 | 1.826868 | 0.5473848 | 0 | CCM-2 | 0 | 0.022 | 0 | 0 | 0 | 0 | 0 | 0 | 0 | 0 | 0 | 0 | CRD_HAP1 | 2024-05-02 | 0 |  | 2.7 | 2.2 | 1240 | 1032827 | A0687814 | WITHOUT GRINDING | POOR SHAPE/WAVINESS | CRD_CAP1 | 2.2 | 1.2 | 1240 | #N/A | #N/A | #N/A | #N/A
2024-06-04 | 202405220157T | YK013741 | Source Slab | Y40227D150500 | 30044011 | 40227D15 | 304 | 1.18 | 1275 | 2B | CRS 8 | OD |  | 1.17 | 12.63 | 318 | 350 | 672 | 54.46 | 87 | 88 | [18 empty] | #N/A | #N/A | #N/A | #N/A | #N/A | #N/A | #N/A | #N/A | #N/A | #N/A | #N/A | #N/A | #N/A | #N/A | #N/A | #N/A | #N/A | #N/A | #N/A | #N/A | #N/A | #N/A | #N/A | #N/A | #N/A | #N/A | #N/A | #N/A | #N/A | #N/A | #N/A | #N/A | #N/A | #N/A | #N/A | #N/A | #N/A | #N/A | #N/A | #N/A | #N/A | #N/A | #N/A | #N/A | #N/A | #N/A
2024-06-04 | 202405220040T | YK013734 | Source Slab | Y40131D130300 | YK012265 | 40131D13 | 304 | 1.15 | 1270 | 2B | REWINDING | BODY |  | 1.12 | 12.5 | 287 | 317 | 639 | 50.4 | 84 | 85 | [18 empty] | #N/A | #N/A | #N/A | #N/A | #N/A | #N/A | #N/A | #N/A | #N/A | #N/A | #N/A | #N/A | #N/A | #N/A | #N/A | #N/A | #N/A | #N/A | #N/A | #N/A | #N/A | #N/A | #N/A | #N/A | #N/A | #N/A | #N/A | #N/A | #N/A | #N/A | #N/A | #N/A | #N/A | #N/A | #N/A | #N/A | #N/A | #N/A | #N/A | #N/A | #N/A | #N/A | #N/A | #N/A | #N/A | #N/A
2024-06-06 | 202405070004T | GK19454201 | Jajpur Slab | 2240105310200 | BK194542 | 22401053 | 304 | 1.4 | 1540 | 2B | CRS 1 | BODY |  | 1.42 | 12.6 | 339 | 362 | 604 | 51 | 86 | 87 | 2024-04-24 22:43 | 304 | 3:20 | 9.2 | 1243 | 1146 | 29 | 5 | Y | 1140 | 3.12 | 1563 | 980 | 708 | -5.18 | 585 | 0 | 0 | 0.058 | 1.05 | 0.005 | 0.042 | 0.23 | 8.05 | 18.05 | 0.59 | 0.2 | 0.003 | 0.21 | 0 | 410 | 51 | 220 | 0.003 | 13 | 0.082 | 6 | 0.005 | 0.021 | 0.004 | 0.003 | MQP-REV 05 | 0 | 1.799679 | 4.7 | 0 | 10.8237 | 18.772 | 1.734342 | 0.5765875 | 0 | 0 | 0 | 0.024 | 0 | 0 | 0 | 0 | 0 | 0 | 0 | 0 | 0 | 0 | CRD_HAP1 | 2024-04-27 | 0 |  | 3.05 | 2.5 | 1540 | 1031688 | AK194542 | WITHOUT GRINDING |  | CRD_CAP1 | 2.5 | 1.404 | 1540 | #N/A | #N/A | #N/A | #N/A
2024-06-06 | 202406060045T | B0695141 | Source Slab | Y40228D080100 | A0695141 | 40228D08 | 304 | 2.5 | 1270 | 2B | CRS 1 | BODY |  | 2.54 | 12.3 | 325 | 356 | 639 | 53.54 | 84 | 85 | [18 empty] | #N/A | #N/A | #N/A | #N/A | #N/A | #N/A | #N/A | #N/A | #N/A | #N/A | #N/A | #N/A | #N/A | #N/A | #N/A | #N/A | #N/A | #N/A | #N/A | #N/A | #N/A | #N/A | #N/A | #N/A | #N/A | #N/A | #N/A | #N/A | #N/A | #N/A | #N/A | #N/A | #N/A | #N/A | #N/A | #N/A | #N/A | #N/A | #N/A | #N/A | #N/A | #N/A | #N/A | #N/A | #N/A | #N/A
2024-06-06 | M202406060019T | B0693902 | Jajpur Slab | 2240123420100 | A0692610 | 22401234 | 304 | 3 | 1280 | 2B | CRCTL 2 | BODY |  | 3.03 | 12.3 | 323 | 351 | 584 | 46.28 | 82 | 83 | 2024-05-15 16:11 | EN1.4307 | 3:21 | 11.1 | 1250 | 1158 | 29 | 5 | Y | 1152 | 4.6 | 1317 | 991 | 747 | 15.42 | 468 | 0 | 0 | 0.024 | 1.34 | 0.003 | 0.039 | 0.3 | 8.03 | 18.05 | 0.41 | 0.12 | 0.003 | 0.23 |  | 685 | 52 | 96 | 0.0067 | 22 | 0.076 | 8 | 0.005 | 0.015 | 0.0045 | 0.0025 | MQP-REV-5 | 0 | 1.874727 | 0.064 | 0 | 10.3561 | 18.7614 | 1.811628 | 0.5519897 | 0 | CCM-02 | 0 | 0.042 | 0 | 0 | 0 | 0 | 0 | 0 | 0 | 0 | 0 | 0 | CRD_HAP1 | 2024-05-23 | 0 |  | 4.5 | 4.5 | 1280 | 1039622 | A0692610 | EXTRA GRINDING | PROCESS DEVIATION | CRD_CAP1 | 4.5 | 3 | 1280 | #N/A | #N/A | #N/A | #N/A
2024-06-06 | 202406060065T | A0695259 | Source Slab | Y40322C080400 | 1037184 | 40322C08 | 304 | 1.9 | 1250 | 2E | CRS 3 | BODY |  | 2.01 | 12.34 | 318 | 350 | 621 | 48.76 | 82 | 83 | [18 empty] | #N/A | #N/A | #N/A | #N/A | #N/A | #N/A | #N/A | #N/A | #N/A | #N/A | #N/A | #N/A | #N/A | #N/A | #N/A | #N/A | #N/A | #N/A | #N/A | #N/A | #N/A | #N/A | #N/A | #N/A | #N/A | #N/A | #N/A | #N/A | #N/A | #N/A | #N/A | #N/A | #N/A | #N/A | #N/A | #N/A | #N/A | #N/A | #N/A | #N/A | #N/A | #N/A | #N/A | #N/A | #N/A | #N/A
2024-06-06 | 202404130051T | BY682846 | Jajpur Slab | 1240120610500 | YK010984 | 12401206 | 304 | 1.42 | 1235 | 2B | CRS 1 | OD |  | 1.45 | 12.44 | 299 | 330 | 613 | 53.52 | 82 | 83 | 2024-04-03 19:37 | 304 | 3:40 | 11.1 | 1239 | 1150 | 30 | 5 | Y | 1122 | 4.27 | 1254 | 983 | 594 | -17.76 | 514 | 0 | 0 | 0.055 | 0.94 | 0.0044 | 0.039 | 0.25 | 8.04 | 18.18 | 0.42 | 0.18 | 0.002 | 0.2 | 0 | 480 | 48 | 149 | 0.0047 | 21 | 0.078 | 7 | 0.004 | 0.021 | 0.0055 | 0.0014 | MQP-REV 5 | 0 | 1.837182 | 4.7 | 0 | 10.643 | 18.8936 | 1.775214 | 0.5633124 | 0 | 0 | 0 | 0.012 | 0 | 0 | 0 | 0 | 0 | 0 | 0 | 0 | 0 | 0 | CRD_COMB | 2024-04-08 | 0 |  | 4.2 | 2.65 | 1235 | 1023605 | YK010984 | WITHOUT GRINDING |  | CRD_CAP1 | 2.65 | 1.419 | 1235 | #N/A | #N/A | #N/A | #N/A
2024-06-06 | 202405210131T | GY69186601 | Jajpur Slab | 1240120820100 | BY691866 | 12401208 | 304 | 0.94 | 1260 | 2B | CRS 1 | OD |  | 0.96 | 12.35 | 333 | 361 | 619 | 54.2 | 88 | 89 | 2024-05-09 20:23 | 304 | 3:19 | 9.2 | 1249 | 1138 | 29 | 5 | Y | 1152 | 3.57 | 1279 | 977 | 712 | 6.75 | 513 | 0 | 0 | 0.056 | 1 | 0.003 | 0.037 | 0.23 | 8.05 | 18.3 | 0.36 | 0.16 | 0.002 | 0.2 | 0 | 498 | 45 | 141 | 0.005 | 6 | 0.084 | 7 | 0.003 | 0.018 | 0.0036 | 0.0026 | MQP-REV 5 | 0 | 1.831292 | 4.8 | 0 | 10.65916 | 18.9502 | 1.777832 | 0.5624827 | 0 | CCM-2 | 0 | 0.017 | 0 | 0 | 0 | 0 | 0 | 0 | 0 | 0 | 0 | 0 | CRD_COMB | 2024-05-14 | 0 |  | 3.5 | 1.9 | 1270 | 1037389 | YK013352 | WITHOUT GRINDING | GAUGE VARIATION | CRD_CAP1 | 1.9 | 0.938 | 1260 | #N/A | #N/A | #N/A | #N/A
2024-06-06 | 202403120081T | GW64016602 | Source Slab | Y30721C070600 | NW64016604 | 30721C07 | 304 | 1.5 | 1270 | NO4 | CRS 5 | BODY |  | 1.52 | 12.69 | 364 | 396 | 649 | 48.44 | 88 | 89 | [18 empty] | #N/A | #N/A | #N/A | #N/A | #N/A | #N/A | #N/A | #N/A | #N/A | #N/A | #N/A | #N/A | #N/A | #N/A | #N/A | #N/A | #N/A | #N/A | #N/A | #N/A | #N/A | #N/A | #N/A | #N/A | #N/A | #N/A | #N/A | #N/A | #N/A | #N/A | #N/A | #N/A | #N/A | #N/A | #N/A | #N/A | #N/A | #N/A | #N/A | #N/A | #N/A | #N/A | #N/A | #N/A | #N/A | #N/A
2024-06-06 | 202405250171T | L369255901 | Source Slab | Y40401C030100 | AL692559 | 40401C03 | 304 | 0.9 | 1250 | BA | BA 3 | BODY |  | 0.92 | 12.65 | 302 | 331 | 666 | 51.76 | 88 | 89 | [18 empty] | #N/A | #N/A | #N/A | #N/A | #N/A | #N/A | #N/A | #N/A | #N/A | #N/A | #N/A | #N/A | #N/A | #N/A | #N/A | #N/A | #N/A | #N/A | #N/A | #N/A | #N/A | #N/A | #N/A | #N/A | #N/A | #N/A | #N/A | #N/A | #N/A | #N/A | #N/A | #N/A | #N/A | #N/A | #N/A | #N/A | #N/A | #N/A | #N/A | #N/A | #N/A | #N/A | #N/A | #N/A | #N/A | #N/A
2024-06-07 | M202406070012T | VZ04481501 | Source Slab | Y40329D100200 | M304481501 | 40329D10 | 304 | 1.45 | 1270 | BA | CRS 2 | BODY |  | 1.49 | 12.4 | 309 | 336 | 688 | 52.28 | 82 | 83 | [18 empty] | #N/A | #N/A | #N/A | #N/A | #N/A | #N/A | #N/A | #N/A | #N/A | #N/A | #N/A | #N/A | #N/A | #N/A | #N/A | #N/A | #N/A | #N/A | #N/A | #N/A | #N/A | #N/A | #N/A | #N/A | #N/A | #N/A | #N/A | #N/A | #N/A | #N/A | #N/A | #N/A | #N/A | #N/A | #N/A | #N/A | #N/A | #N/A | #N/A | #N/A | #N/A | #N/A | #N/A | #N/A | #N/A | #N/A
2024-06-07 | M202406070013T | VZ04479001 | Source Slab | Y40401C130400 | M304479001 | 40401C13 | 304 | 1.45 | 1270 | BA | CRS 2 | OD |  | 1.51 | 12.41 | 321 | 348 | 687 | 48.62 | 87 | 88 | [18 empty] | #N/A | #N/A | #N/A | #N/A | #N/A | #N/A | #N/A | #N/A | #N/A | #N/A | #N/A | #N/A | #N/A | #N/A | #N/A | #N/A | #N/A | #N/A | #N/A | #N/A | #N/A | #N/A | #N/A | #N/A | #N/A | #N/A | #N/A | #N/A | #N/A | #N/A | #N/A | #N/A | #N/A | #N/A | #N/A | #N/A | #N/A | #N/A | #N/A | #N/A | #N/A | #N/A | #N/A | #N/A | #N/A | #N/A
2024-06-07 | 202405060066T | WT68815902 | Jajpur Slab | 1240137210600 | B0688159 | 12401372 | 304 | 1.13 | 1265 | 2B | CRS 2 | BODY |  | 1.16 | 12.53 | 338 | 370 | 649 | 56.4 | 85 | 86 | 2024-04-28 08:18 | 304 | 3:13 | 11.1 | 1238 | 1150 | 29 | 5 | Y | 1154 | 2.67 | 1291 | 974 | 715 | -11.84 | 820 | 0 | 0 | 0.055 | 0.92 | 0.0048 | 0.041 | 0.26 | 8.05 | 18.16 | 0.36 | 0.18 | 0.002 | 0.2 | 0 | 472 | 48 | 107 | 0.003 | 15 | 0.072 | 5 | 0.004 | 0.007 | 0.005 | 0.002 | MQP-REV-05 | 0 | 1.844456 | 4.3 | 0 | 10.57544 | 18.8926 | 1.78646 | 0.5597663 | 0 | 0 | 0 | 0.02 | 0 | 0 | 0 | 0 | 0 | 0 | 0 | 0 | 0 | 0 | CRD_HAP1 | 2024-05-02 | 0 |  | 2.6 | 2.2 | 1265 | 1032876 | AK194724 | WITHOUT GRINDING |  | CRD_CAP1 | 2.2 | 1.126 | 1265 | #N/A | #N/A | #N/A | #N/A
2024-06-07 | 202405060120T | B0688651 | Source Slab | Y40123D400100 | A0688426 | 40123D40 | 304 | 1.45 | 1520 | 2B | CRS 9 | OD |  | 1.47 | 12.35 | 315 | 345 | 657 | 54.6 | 87 | 88 | [18 empty] | #N/A | #N/A | #N/A | #N/A | #N/A | #N/A | #N/A | #N/A | #N/A | #N/A | #N/A | #N/A | #N/A | #N/A | #N/A | #N/A | #N/A | #N/A | #N/A | #N/A | #N/A | #N/A | #N/A | #N/A | #N/A | #N/A | #N/A | #N/A | #N/A | #N/A | #N/A | #N/A | #N/A | #N/A | #N/A | #N/A | #N/A | #N/A | #N/A | #N/A | #N/A | #N/A | #N/A | #N/A | #N/A | #N/A
2024-06-07 | 202405240082T | B0692242 | Source Slab | Y40401D200200 | A0692242 | 40401D20 | 304 | 2 | 1270 | 2B | CRS 1 | BODY |  | 2.03 | 12.52 | 324 | 357 | 667 | 53.12 | 83 | 84 | [18 empty] | #N/A | #N/A | #N/A | #N/A | #N/A | #N/A | #N/A | #N/A | #N/A | #N/A | #N/A | #N/A | #N/A | #N/A | #N/A | #N/A | #N/A | #N/A | #N/A | #N/A | #N/A | #N/A | #N/A | #N/A | #N/A | #N/A | #N/A | #N/A | #N/A | #N/A | #N/A | #N/A | #N/A | #N/A | #N/A | #N/A | #N/A | #N/A | #N/A | #N/A | #N/A | #N/A | #N/A | #N/A | #N/A | #N/A
2024-06-07 | 202403090038T | VW67349401 | Source Slab | Y31024C140400 | L367349401 | 31024C14 | 304 | 1.18 | 1270 | BA | CRS 2 | ID |  | 1.21 | 12.48 | 286 | 320 | 659 | 51.14 | 86 | 87 | [18 empty] | #N/A | #N/A | #N/A | #N/A | #N/A | #N/A | #N/A | #N/A | #N/A | #N/A | #N/A | #N/A | #N/A | #N/A | #N/A | #N/A | #N/A | #N/A | #N/A | #N/A | #N/A | #N/A | #N/A | #N/A | #N/A | #N/A | #N/A | #N/A | #N/A | #N/A | #N/A | #N/A | #N/A | #N/A | #N/A | #N/A | #N/A | #N/A | #N/A | #N/A | #N/A | #N/A | #N/A | #N/A | #N/A | #N/A
2024-06-07 | 202405260097T | B0692522 | Source Slab | Y40124D070200 | A0692522 | 40124D07 | 304 | 1.15 | 1500 | 2B | CRS 3 | OD |  | 1.18 | 12.36 | 300 | 329 | 648 | 52.62 | 85 | 86 | [18 empty] | #N/A | #N/A | #N/A | #N/A | #N/A | #N/A | #N/A | #N/A | #N/A | #N/A | #N/A | #N/A | #N/A | #N/A | #N/A | #N/A | #N/A | #N/A | #N/A | #N/A | #N/A | #N/A | #N/A | #N/A | #N/A | #N/A | #N/A | #N/A | #N/A | #N/A | #N/A | #N/A | #N/A | #N/A | #N/A | #N/A | #N/A | #N/A | #N/A | #N/A | #N/A | #N/A | #N/A | #N/A | #N/A | #N/A
2024-06-07 | 202405040121T | B0686473 | Source Slab | Y40209B220500 | WU68647301 | 40209B22 | 304 | 1.5 | 1500 | 2B | CRCTL 1 | OD |  | 2.62 | 12.39 | 323 | 362 | 657 | 55 | 85 | 86 | [18 empty] | #N/A | #N/A | #N/A | #N/A | #N/A | #N/A | #N/A | #N/A | #N/A | #N/A | #N/A | #N/A | #N/A | #N/A | #N/A | #N/A | #N/A | #N/A | #N/A | #N/A | #N/A | #N/A | #N/A | #N/A | #N/A | #N/A | #N/A | #N/A | #N/A | #N/A | #N/A | #N/A | #N/A | #N/A | #N/A | #N/A | #N/A | #N/A | #N/A | #N/A | #N/A | #N/A | #N/A | #N/A | #N/A | #N/A
2024-06-08 | 202406080122T | B0692476 | Source Slab | Y40401D040100 | AK195242 | 40401D04 | 304 | 1.5 | 1270 | 2B | CRS 2 | BODY |  | 1.51 | 12.43 | 321 | 357 | 663 | 50.16 | 86 | 87 | [18 empty] | #N/A | #N/A | #N/A | #N/A | #N/A | #N/A | #N/A | #N/A | #N/A | #N/A | #N/A | #N/A | #N/A | #N/A | #N/A | #N/A | #N/A | #N/A | #N/A | #N/A | #N/A | #N/A | #N/A | #N/A | #N/A | #N/A | #N/A | #N/A | #N/A | #N/A | #N/A | #N/A | #N/A | #N/A | #N/A | #N/A | #N/A | #N/A | #N/A | #N/A | #N/A | #N/A | #N/A | #N/A | #N/A | #N/A
2024-06-08 | 202406080124T | B0692476 | Source Slab | Y40401D040100 | AK195242 | 40401D04 | 304 | 1.5 | 1270 | 2B | CRS 2 | ID |  | 1.51 | 12.57 | 328 | 363 | 668 | 50.6 | 87 | 88 | [18 empty] | #N/A | #N/A | #N/A | #N/A | #N/A | #N/A | #N/A | #N/A | #N/A | #N/A | #N/A | #N/A | #N/A | #N/A | #N/A | #N/A | #N/A | #N/A | #N/A | #N/A | #N/A | #N/A | #N/A | #N/A | #N/A | #N/A | #N/A | #N/A | #N/A | #N/A | #N/A | #N/A | #N/A | #N/A | #N/A | #N/A | #N/A | #N/A | #N/A | #N/A | #N/A | #N/A | #N/A | #N/A | #N/A | #N/A
2024-06-08 | 202405070006T | BY683558 | Source Slab | Y31117D060600 | YK008504 | 31117D06 | 304 | 0.6 | 1270 | 2B | CRS 1 | BODY |  | 0.62 | 12.57 | 256 | 289 | 607 | 51.46 | 82 | 83 | [18 empty] | #N/A | #N/A | #N/A | #N/A | #N/A | #N/A | #N/A | #N/A | #N/A | #N/A | #N/A | #N/A | #N/A | #N/A | #N/A | #N/A | #N/A | #N/A | #N/A | #N/A | #N/A | #N/A | #N/A | #N/A | #N/A | #N/A | #N/A | #N/A | #N/A | #N/A | #N/A | #N/A | #N/A | #N/A | #N/A | #N/A | #N/A | #N/A | #N/A | #N/A | #N/A | #N/A | #N/A | #N/A | #N/A | #N/A
2024-06-11 | 202406100108T | B0695296 | Source Slab | Y40217G260300 | AK195661 | 40217G26 | 304 | 1 | 1520 | 2B | CRCTL 2 | BODY |  | 1 | 12.6 | 291 | 321 | 635 | 47.86 | 83 | 84 | [18 empty] | #N/A | #N/A | #N/A | #N/A | #N/A | #N/A | #N/A | #N/A | #N/A | #N/A | #N/A | #N/A | #N/A | #N/A | #N/A | #N/A | #N/A | #N/A | #N/A | #N/A | #N/A | #N/A | #N/A | #N/A | #N/A | #N/A | #N/A | #N/A | #N/A | #N/A | #N/A | #N/A | #N/A | #N/A | #N/A | #N/A | #N/A | #N/A | #N/A | #N/A | #N/A | #N/A | #N/A | #N/A | #N/A | #N/A
2024-06-12 | 202406120018T | E068850302 | Jajpur Slab | 2240105210300 | B0688503 | 22401052 | 304 | 1.2 | 1524 | 2B | CRS 2 | BODY |  | 1.16 | 12.3 | 286 | 315 | 616 | 49.86 | 84 | 85 | 2024-04-24 23:03 | 304 | 3:12 | 9.2 | 1241 | 1145 | 29 | 5 | Y | 1156 | 2.7 | 1565 | 973 | 710 | -18.23 | 675 | 0 | 0 | 0.059 | 0.94 | 0.0049 | 0.043 | 0.23 | 8.03 | 18.07 | 0.29 | 0.12 | 0.003 | 0.23 | 7.2 | 410 | 50 | 125 | 0.003 | 16 | 0.067 | 6 | 0.004 | 0.012 | 0.004 | 0.002 | MQP-REV 05 | 0 | 1.826254 | 4.4 | 0 | 10.4916 | 18.6824 | 1.780701 | 0.5615767 | 0 | 0 | 0 | 0.025 | 0 | 0 | 0 | 0 | 0 | 0 | 0 | 0 | 0 | 0 | CRD_HAP1 | 2024-04-27 | 0 |  | 2.6 | 2.2 | 1540 | 1031694 | A0686844 | WITHOUT GRINDING | POOR SHAPE/WAVINESS | CRD_CAP1 | 2.2 | 1.126 | 1540 | #N/A | #N/A | #N/A | #N/A
2024-06-14 | M202406140029T | VZ04516401 | Source Slab | Y40330B250500 | L304516401 | 40330B25 | 304 | 1.45 | 1270 | 2B | CRS 8 | OD |  | 1.46 | 12.67 | 327 | 360 | 683 | 49.42 | 89 | 90 | [18 empty] | #N/A | #N/A | #N/A | #N/A | #N/A | #N/A | #N/A | #N/A | #N/A | #N/A | #N/A | #N/A | #N/A | #N/A | #N/A | #N/A | #N/A | #N/A | #N/A | #N/A | #N/A | #N/A | #N/A | #N/A | #N/A | #N/A | #N/A | #N/A | #N/A | #N/A | #N/A | #N/A | #N/A | #N/A | #N/A | #N/A | #N/A | #N/A | #N/A | #N/A | #N/A | #N/A | #N/A | #N/A | #N/A | #N/A
2024-06-14 | M202406140028T | VZ04518401 | Source Slab | Y40329D150500 | L304518401 | 40329D15 | 304 | 1.45 | 1270 | 2B | CRS 8 | OD |  | 1.46 | 12.44 | 345 | 378 | 703 | 46.6 | 88 | 89 | [18 empty] | #N/A | #N/A | #N/A | #N/A | #N/A | #N/A | #N/A | #N/A | #N/A | #N/A | #N/A | #N/A | #N/A | #N/A | #N/A | #N/A | #N/A | #N/A | #N/A | #N/A | #N/A | #N/A | #N/A | #N/A | #N/A | #N/A | #N/A | #N/A | #N/A | #N/A | #N/A | #N/A | #N/A | #N/A | #N/A | #N/A | #N/A | #N/A | #N/A | #N/A | #N/A | #N/A | #N/A | #N/A | #N/A | #N/A
2024-06-14 | M202406140030T | VZ04516401 | Source Slab | Y40330B250500 | L304516401 | 40330B25 | 304 | 1.45 | 1270 | 2B | CRS 8 | BODY |  | 1.47 | 12.7 | 340 | 375 | 697 | 45.06 | 90 | 91 | [18 empty] | #N/A | #N/A | #N/A | #N/A | #N/A | #N/A | #N/A | #N/A | #N/A | #N/A | #N/A | #N/A | #N/A | #N/A | #N/A | #N/A | #N/A | #N/A | #N/A | #N/A | #N/A | #N/A | #N/A | #N/A | #N/A | #N/A | #N/A | #N/A | #N/A | #N/A | #N/A | #N/A | #N/A | #N/A | #N/A | #N/A | #N/A | #N/A | #N/A | #N/A | #N/A | #N/A | #N/A | #N/A | #N/A | #N/A
2024-06-14 | M202406140053T | VZ04518501 | Source Slab | Y40401C060200 | L304518501 | 40401C06 | 304 | 0.88 | 1270 | BA | CRS 2 | OD |  | 0.89 | 12.7 | 327 | 348 | 685 | 54.34 | 87 | 88 | [18 empty] | #N/A | #N/A | #N/A | #N/A | #N/A | #N/A | #N/A | #N/A | #N/A | #N/A | #N/A | #N/A | #N/A | #N/A | #N/A | #N/A | #N/A | #N/A | #N/A | #N/A | #N/A | #N/A | #N/A | #N/A | #N/A | #N/A | #N/A | #N/A | #N/A | #N/A | #N/A | #N/A | #N/A | #N/A | #N/A | #N/A | #N/A | #N/A | #N/A | #N/A | #N/A | #N/A | #N/A | #N/A | #N/A | #N/A
2024-06-16 | 202403090216T | QYU7190503 | Jajpur Slab | 2240018720500 | BYU71905 | 22400187 | 304 | 1.1 | 1219 | 2B | CRS 2 | ID |  | 1.03 | 12.62 | 323 | 353 | 631 | 52.3 | 82 | 83 | 2024-01-27 20:31 | 304 | 3:38 | 11.1 | 1245 | 1149 | 29 | 5 | Y | 1099 | 3.5 | 1255 | 1016 | 618 | 7.45 | 621 | 0 | 0 | 0.059 | 1.03 | 0.003 | 0.04 | 0.25 | 8.02 | 18.12 | 0.42 | 0.21 | 0.002 | 0.22 | 0 | 430 | 53 | 150 | 0.00145 | 15 | 0.072 | 8 | 0.004 | 0.023 | 0.005 | 0.001 | MQP-REV-4 | 0 | 1.825261 | 5.2 | 0 | 10.6679 | 18.8767 | 1.769486 | 0.5651359 | 0 | CCM-2 | 0 | 0.016 | 0 | 0 | 0 | 0 | 0 | 0 | 0 | 0 | 0 | 0 | CRD_COMB | 2024-02-06 | 0 |  | 3.5 | 1.9 | 1240 | 999443 | YK007716 | BOTH GRINDING | GAUGE VARIATION | CRD_CAP1 | 1.9 | 1.038 | 1240 | CRD_Z2 | 1.038 | 0.58 | 1219
2024-06-16 | 202404080016T | GX19226601 | Jajpur Slab | 1240046010200 | VX19226601 | 12400460 | 304 | 0.56 | 1240 | BA | CRS 1 | BODY |  | 0.55 | 12.37 | 282 | 306 | 640 | 45.5 | 83 | 84 | 2024-02-07 05:31 | 304 | 3:23 | 11.1 | 1240 | 1143 | 29 | 5 | Y | 1117 | 2.8 | 1264 | 995 | 714 | 31.44 | 786 | 0 | 0 | 0.058 | 1.13 | 0.004 | 0.039 | 0.23 | 8.02 | 18.14 | 0.37 | 0.19 | 0.003 | 0.21 | 7.2 | 493 | 49 | 153 | 0.0055 | 12 | 0.07 | 9 | 0.003 | 0.018 | 0.002 | 0.001 | MQP-REV-4 | 0 | 1.805796 | 4.8 | 0 | 10.71636 | 18.8383 | 1.757901 | 0.5688602 | 0 | 0 | 0 | 0.029 | 0 | 0 | 0 | 0 | 0 | 0 | 0 | 0 | 0 | 0 | CRD_HAP1 | 2024-02-08 | 0 |  | 2.8 | 2.4 | 1240 | 1003899 | AK192266 | WITHOUT GRINDING |  | CRD_BA1 | 0.564 | 0.564 | 1240 | CRD_Z2 | 2.4 | 0.564 | 1240
2024-06-16 | M202406160020T | YK015245 | Source Slab | Y40327D130300 | A0697540 | 40327D13 | 304L | 1.5 | 1270 | 2B | CRS 5 | BODY |  | 1.49 | 12.33 | 307 | 343 | 637 | 50 | 83 | 84 | [18 empty] | #N/A | #N/A | #N/A | #N/A | #N/A | #N/A | #N/A | #N/A | #N/A | #N/A | #N/A | #N/A | #N/A | #N/A | #N/A | #N/A | #N/A | #N/A | #N/A | #N/A | #N/A | #N/A | #N/A | #N/A | #N/A | #N/A | #N/A | #N/A | #N/A | #N/A | #N/A | #N/A | #N/A | #N/A | #N/A | #N/A | #N/A | #N/A | #N/A | #N/A | #N/A | #N/A | #N/A | #N/A | #N/A | #N/A
2024-06-17 | M202406170011T | YD015351 | Source Slab | Y40421D050200 | 1050111 | 40421D05 | 304 | 1.45 | 1270 | 2B | CRS 2 | OD |  | 1.45 | 12.49 | 309 | 340 | 647 | 51.4 | 86 | 87 | [18 empty] | #N/A | #N/A | #N/A | #N/A | #N/A | #N/A | #N/A | #N/A | #N/A | #N/A | #N/A | #N/A | #N/A | #N/A | #N/A | #N/A | #N/A | #N/A | #N/A | #N/A | #N/A | #N/A | #N/A | #N/A | #N/A | #N/A | #N/A | #N/A | #N/A | #N/A | #N/A | #N/A | #N/A | #N/A | #N/A | #N/A | #N/A | #N/A | #N/A | #N/A | #N/A | #N/A | #N/A | #N/A | #N/A | #N/A
2024-06-17 | M202406170045T | YK015253 | Source Slab | Y40322D060500 | YK013263 | 40322D06 | 304 | 2 | 1270 | 2B | CRS 6 | ID |  | 2.04 | 12.36 | 301 | 331 | 659 | 54.84 | 78 | 79 | [18 empty] | #N/A | #N/A | #N/A | #N/A | #N/A | #N/A | #N/A | #N/A | #N/A | #N/A | #N/A | #N/A | #N/A | #N/A | #N/A | #N/A | #N/A | #N/A | #N/A | #N/A | #N/A | #N/A | #N/A | #N/A | #N/A | #N/A | #N/A | #N/A | #N/A | #N/A | #N/A | #N/A | #N/A | #N/A | #N/A | #N/A | #N/A | #N/A | #N/A | #N/A | #N/A | #N/A | #N/A | #N/A | #N/A | #N/A
2024-06-18 | 202406180067T | G068882002 | Jajpur Slab | 1240149420100 | H068882001 | 12401494 | 304L | 1.2 | 1220 | 2B | CRS 2 | OD |  | 1.22 | 12.52 | 315 | 350 | 650 | 50.88 | 87 | 88 | 2024-04-28 12:08 | EN1.4307 | 3:08 | 11.1 | 1242 | 1145 | 29 | 5 | Y | 1158 | 2.77 | 1265 | 982 | 713 | 1.5 | 799 | 0 | 0 | 0.025 | 1.33 | 0.0029 | 0.039 | 0.29 | 8.03 | 18.18 | 0.42 | 0.2 | 0.002 | 0.21 | 0 | 690 | 45 | 151 | 0.0049 | 20 | 0.084 | 6 | 0.006 | 0.023 | 0.0063 | 0.0012 | MQP-REV 05 | 0 | 1.887569 | 5.5 | 0 | 10.3921 | 18.985 | 1.826868 | 0.5473848 | 0 | CCM-2 | 0 | 0.022 | 0 | 0 | 0 | 0 | 0 | 0 | 0 | 0 | 0 | 0 | CRD_HAP1 | 2024-05-02 | 0 |  | 2.7 | 2.2 | 1240 | 1032827 | A0687814 | WITHOUT GRINDING | POOR SHAPE/WAVINESS | CRD_CAP1 | 2.2 | 1.2 | 1240 | #N/A | #N/A | #N/A | #N/A
2024-06-23 | 202406220037T | NU19515801 | Source Slab | Y40206D070500 | BU195158 | 40206D07 | 304 | 3 | 1520 | NO4 | CRCTL 1 | OD |  | 3.04 | 12.52 | 337 | 373 | 665 | 52.38 | 84 | 85 | [18 empty] | #N/A | #N/A | #N/A | #N/A | #N/A | #N/A | #N/A | #N/A | #N/A | #N/A | #N/A | #N/A | #N/A | #N/A | #N/A | #N/A | #N/A | #N/A | #N/A | #N/A | #N/A | #N/A | #N/A | #N/A | #N/A | #N/A | #N/A | #N/A | #N/A | #N/A | #N/A | #N/A | #N/A | #N/A | #N/A | #N/A | #N/A | #N/A | #N/A | #N/A | #N/A | #N/A | #N/A | #N/A | #N/A | #N/A
2024-06-23 | 202406220202T | VZ01555701 | Source Slab | Y40422D080200 | L301555701 | 40422D08 | 304 | 0.88 | 1270 | BA | CRS 2 | BODY |  | 0.87 | 12.57 | 270 | 301 | 663 | 52.02 | 86 | 87 | [18 empty] | #N/A | #N/A | #N/A | #N/A | #N/A | #N/A | #N/A | #N/A | #N/A | #N/A | #N/A | #N/A | #N/A | #N/A | #N/A | #N/A | #N/A | #N/A | #N/A | #N/A | #N/A | #N/A | #N/A | #N/A | #N/A | #N/A | #N/A | #N/A | #N/A | #N/A | #N/A | #N/A | #N/A | #N/A | #N/A | #N/A | #N/A | #N/A | #N/A | #N/A | #N/A | #N/A | #N/A | #N/A | #N/A | #N/A
2024-06-24 | 202406210232T | NB69202501 | Source Slab | Y40205D030700 | BB692025 | 40205D03 | 304 | 3 | 1500 | NO4 | CRS 1 | BODY |  | 3.04 | 12.44 | 358 | 383 | 639 | 50 | 85 | 86 | [18 empty] | #N/A | #N/A | #N/A | #N/A | #N/A | #N/A | #N/A | #N/A | #N/A | #N/A | #N/A | #N/A | #N/A | #N/A | #N/A | #N/A | #N/A | #N/A | #N/A | #N/A | #N/A | #N/A | #N/A | #N/A | #N/A | #N/A | #N/A | #N/A | #N/A | #N/A | #N/A | #N/A | #N/A | #N/A | #N/A | #N/A | #N/A | #N/A | #N/A | #N/A | #N/A | #N/A | #N/A | #N/A | #N/A | #N/A
2024-06-24 | 202406240042T | SX01507101 | Source Slab | Y40329C100100 | VX01507101 | 40329C10 | 304 | 0.5 | 1270 | 2B | REWINDING | OD |  | 0.52 | 12.53 | 278 | 312 | 660 | 56.72 | 89 | 90 | [18 empty] | #N/A | #N/A | #N/A | #N/A | #N/A | #N/A | #N/A | #N/A | #N/A | #N/A | #N/A | #N/A | #N/A | #N/A | #N/A | #N/A | #N/A | #N/A | #N/A | #N/A | #N/A | #N/A | #N/A | #N/A | #N/A | #N/A | #N/A | #N/A | #N/A | #N/A | #N/A | #N/A | #N/A | #N/A | #N/A | #N/A | #N/A | #N/A | #N/A | #N/A | #N/A | #N/A | #N/A | #N/A | #N/A | #N/A
2024-06-27 | 202406270067T | GY70001901 | Source Slab | Y40330C020300 | BY700019 | 40330C02 | 304 | 0.8 | 1270 | 2B | REWINDING | ID |  | 0.82 | 12.37 | 305 | 327 | 628 | 53.36 | 86 | 87 | [18 empty] | #N/A | #N/A | #N/A | #N/A | #N/A | #N/A | #N/A | #N/A | #N/A | #N/A | #N/A | #N/A | #N/A | #N/A | #N/A | #N/A | #N/A | #N/A | #N/A | #N/A | #N/A | #N/A | #N/A | #N/A | #N/A | #N/A | #N/A | #N/A | #N/A | #N/A | #N/A | #N/A | #N/A | #N/A | #N/A | #N/A | #N/A | #N/A | #N/A | #N/A | #N/A | #N/A | #N/A | #N/A | #N/A | #N/A
2024-06-27 | 202406270115T | GY70001901 | Source Slab | Y40330C020300 | BY700019 | 40330C02 | 304 | 0.8 | 1270 | 2B | REWINDING | BODY |  | 0.81 | 12.48 | 294 | 324 | 642 | 55.6 | 88 | 89 | [18 empty] | #N/A | #N/A | #N/A | #N/A | #N/A | #N/A | #N/A | #N/A | #N/A | #N/A | #N/A | #N/A | #N/A | #N/A | #N/A | #N/A | #N/A | #N/A | #N/A | #N/A | #N/A | #N/A | #N/A | #N/A | #N/A | #N/A | #N/A | #N/A | #N/A | #N/A | #N/A | #N/A | #N/A | #N/A | #N/A | #N/A | #N/A | #N/A | #N/A | #N/A | #N/A | #N/A | #N/A | #N/A | #N/A | #N/A
2024-06-29 | 202406280065T | YK015903 | Jajpur Slab | 2240149510600 | YK015504 | 22401495 | 304L | 1.15 | 1250 | 2B | CRS 8 | OD |  | 1.12 | 12.37 | 287 | 320 | 619 | 52.52 | 85 | 86 | 2024-06-03 16:29 | EN1.4307 | 3:21 | 11.1 | 1257 | 1169 | 29 | 5 | Y | 1173 | 2.42 | 1294 | 969 | 718 | 10.38 | 898 | 0 | 0 | 0.022 | 1.34 | 0.003 | 0.036 | 0.32 | 8.03 | 18.3 | 0.36 | 0.18 | 0.003 | 0.23 | 0 | 695 | 43 | 110 | 0.0065 | 23 | 0.077 | 8 | 0.004 | 0.017 | 0.0045 | 0.0018 | MQP-REV-5 | 0 | 1.921015 | 0.061 | 0 | 10.2763 | 19.1156 | 1.860164 | 0.5375871 | 0 | 0 | 0 | 0.024 | 0 | 0 | 0 | 0 | 0 | 0 | 0 | 0 | 0 | 0 | CRD_COMB | 2024-06-18 | 0 |  | 2.35 | 1.85 | 1250 | 1047461 | YK015504 | WITHOUT GRINDING | OVER WIDTH | #N/A | #N/A | #N/A | #N/A | #N/A | #N/A | #N/A | #N/A
2024-06-29 | 202406280066T | YK015945 | Source Slab | Y40421C080400 | YK015385 | 40421C08 | 304 | 0.95 | 1270 | 2B | CRS 8 | OD |  | 0.94 | 12.46 | 272 | 303 | 667 | 57.02 | 85 | 86 | [18 empty] | #N/A | #N/A | #N/A | #N/A | #N/A | #N/A | #N/A | #N/A | #N/A | #N/A | #N/A | #N/A | #N/A | #N/A | #N/A | #N/A | #N/A | #N/A | #N/A | #N/A | #N/A | #N/A | #N/A | #N/A | #N/A | #N/A | #N/A | #N/A | #N/A | #N/A | #N/A | #N/A | #N/A | #N/A | #N/A | #N/A | #N/A | #N/A | #N/A | #N/A | #N/A | #N/A | #N/A | #N/A | #N/A | #N/A
2024-06-29 | 202406290140T | SK01597801 | Source Slab | Y40330D060500 | YK015978 | 40330D06 | 304 | 1.18 | 1270 | 2B | CRS 8 | OD |  | 1.19 | 12.44 | 320 | 355 | 675 | 56.26 | 88 | 89 | [18 empty] | #N/A | #N/A | #N/A | #N/A | #N/A | #N/A | #N/A | #N/A | #N/A | #N/A | #N/A | #N/A | #N/A | #N/A | #N/A | #N/A | #N/A | #N/A | #N/A | #N/A | #N/A | #N/A | #N/A | #N/A | #N/A | #N/A | #N/A | #N/A | #N/A | #N/A | #N/A | #N/A | #N/A | #N/A | #N/A | #N/A | #N/A | #N/A | #N/A | #N/A | #N/A | #N/A | #N/A | #N/A | #N/A | #N/A
2024-06-30 | 202406210016T | YD015508 | Source Slab | Y40421D040200 | 1050610 | 40421D04 | 304 | 1.45 | 1270 | 2BT | CRS 8 | OD |  | 1.42 | 12.37 | 315 | 347 | 663 | 50.26 | 87 | 87 | [18 empty] | #N/A | #N/A | #N/A | #N/A | #N/A | #N/A | #N/A | #N/A | #N/A | #N/A | #N/A | #N/A | #N/A | #N/A | #N/A | #N/A | #N/A | #N/A | #N/A | #N/A | #N/A | #N/A | #N/A | #N/A | #N/A | #N/A | #N/A | #N/A | #N/A | #N/A | #N/A | #N/A | #N/A | #N/A | #N/A | #N/A | #N/A | #N/A | #N/A | #N/A | #N/A | #N/A | #N/A | #N/A | #N/A | #N/A
2024-06-30 | 202406200112T | VX01435001 | Source Slab | Y40331C110300 | M301435001 | 40331C11 | 304 | 0.7 | 1270 | BA | SPM | ID |  | 0.7 | 12.41 | 302 | 328 | 676 | 50.82 | 87 | 88 | [18 empty] | #N/A | #N/A | #N/A | #N/A | #N/A | #N/A | #N/A | #N/A | #N/A | #N/A | #N/A | #N/A | #N/A | #N/A | #N/A | #N/A | #N/A | #N/A | #N/A | #N/A | #N/A | #N/A | #N/A | #N/A | #N/A | #N/A | #N/A | #N/A | #N/A | #N/A | #N/A | #N/A | #N/A | #N/A | #N/A | #N/A | #N/A | #N/A | #N/A | #N/A | #N/A | #N/A | #N/A | #N/A | #N/A | #N/A
2024-07-01 | 202406300010T | YD016064 | Source Slab | Y40422D040400 | 1053422 | 40422D04 | 304 | 1.45 | 1270 | 2BT | CRS 9 | OD |  | 1.5 | 12.63 | 314 | 343 | 641 | 56.62 | 89 | 89 | [18 empty] | #N/A | #N/A | #N/A | #N/A | #N/A | #N/A | #N/A | #N/A | #N/A | #N/A | #N/A | #N/A | #N/A | #N/A | #N/A | #N/A | #N/A | #N/A | #N/A | #N/A | #N/A | #N/A | #N/A | #N/A | #N/A | #N/A | #N/A | #N/A | #N/A | #N/A | #N/A | #N/A | #N/A | #N/A | #N/A | #N/A | #N/A | #N/A | #N/A | #N/A | #N/A | #N/A | #N/A | #N/A | #N/A | #N/A
2024-07-01 | 202406300011T | YD016098 | Source Slab | Y40424D060100 | 1053672 | 40424D06 | 304 | 1.45 | 1270 | 2BT | CRS 9 | OD |  | 1.47 | 12.6 | 310 | 337 | 644 | 54.98 | 89 | 89 | [18 empty] | #N/A | #N/A | #N/A | #N/A | #N/A | #N/A | #N/A | #N/A | #N/A | #N/A | #N/A | #N/A | #N/A | #N/A | #N/A | #N/A | #N/A | #N/A | #N/A | #N/A | #N/A | #N/A | #N/A | #N/A | #N/A | #N/A | #N/A | #N/A | #N/A | #N/A | #N/A | #N/A | #N/A | #N/A | #N/A | #N/A | #N/A | #N/A | #N/A | #N/A | #N/A | #N/A | #N/A | #N/A | #N/A | #N/A
2024-07-01 | 202406300153T | B0701215 | Source Slab | Y40217G260400 | A0701215 | 40217G26 | 304 | 1.18 | 1500 | 2B | CRS 9 | OD |  | 1.2 | 12.38 | 297 | 324 | 636 | 50.76 | 87 | 88 | [18 empty] | #N/A | #N/A | #N/A | #N/A | #N/A | #N/A | #N/A | #N/A | #N/A | #N/A | #N/A | #N/A | #N/A | #N/A | #N/A | #N/A | #N/A | #N/A | #N/A | #N/A | #N/A | #N/A | #N/A | #N/A | #N/A | #N/A | #N/A | #N/A | #N/A | #N/A | #N/A | #N/A | #N/A | #N/A | #N/A | #N/A | #N/A | #N/A | #N/A | #N/A | #N/A | #N/A | #N/A | #N/A | #N/A | #N/A
2024-07-02 | 202407020031T | B0701388 | Source Slab | Y40308B240100 | A0700946 | 40308B24 | 304 | 2 | 1520 | 2B | CRS 9 | OD |  | 2 | 12.65 | 316 | 347 | 664 | 51.48 | 83 | 84 | [18 empty] | #N/A | #N/A | #N/A | #N/A | #N/A | #N/A | #N/A | #N/A | #N/A | #N/A | #N/A | #N/A | #N/A | #N/A | #N/A | #N/A | #N/A | #N/A | #N/A | #N/A | #N/A | #N/A | #N/A | #N/A | #N/A | #N/A | #N/A | #N/A | #N/A | #N/A | #N/A | #N/A | #N/A | #N/A | #N/A | #N/A | #N/A | #N/A | #N/A | #N/A | #N/A | #N/A | #N/A | #N/A | #N/A | #N/A
2024-07-02 | M202407020061T | B0701586 | Source Slab | Y40208A220300 | A0701457 | 40208A22 | 304 | 1.2 | 1520 | 2B | CRCTL 2 | OD |  | 1.21 | 12.59 | 308 | 337 | 663 | 49.28 | 91 | 92 | [18 empty] | #N/A | #N/A | #N/A | #N/A | #N/A | #N/A | #N/A | #N/A | #N/A | #N/A | #N/A | #N/A | #N/A | #N/A | #N/A | #N/A | #N/A | #N/A | #N/A | #N/A | #N/A | #N/A | #N/A | #N/A | #N/A | #N/A | #N/A | #N/A | #N/A | #N/A | #N/A | #N/A | #N/A | #N/A | #N/A | #N/A | #N/A | #N/A | #N/A | #N/A | #N/A | #N/A | #N/A | #N/A | #N/A | #N/A
2024-07-02 | 202407020037T | BB692792 | Source Slab | Y40218H300200 | B0692285 | 40218H30 | 304 | 1.45 | 1500 | 2B | CRS 7 | ID |  | 1.47 | 12.48 | 306 | 333 | 664 | 52.76 | 88 | 89 | [18 empty] | #N/A | #N/A | #N/A | #N/A | #N/A | #N/A | #N/A | #N/A | #N/A | #N/A | #N/A | #N/A | #N/A | #N/A | #N/A | #N/A | #N/A | #N/A | #N/A | #N/A | #N/A | #N/A | #N/A | #N/A | #N/A | #N/A | #N/A | #N/A | #N/A | #N/A | #N/A | #N/A | #N/A | #N/A | #N/A | #N/A | #N/A | #N/A | #N/A | #N/A | #N/A | #N/A | #N/A | #N/A | #N/A | #N/A
2024-07-02 | 202407020067T | GY69185501 | Source Slab | Y40302D080300 | BY691855 | 40302D08 | 304 | 0.8 | 1270 | 2B | CRS 5 | BODY |  | 0.78 | 12.7 | 337 | 377 | 695 | 49.94 | 89 | 90 | [18 empty] | #N/A | #N/A | #N/A | #N/A | #N/A | #N/A | #N/A | #N/A | #N/A | #N/A | #N/A | #N/A | #N/A | #N/A | #N/A | #N/A | #N/A | #N/A | #N/A | #N/A | #N/A | #N/A | #N/A | #N/A | #N/A | #N/A | #N/A | #N/A | #N/A | #N/A | #N/A | #N/A | #N/A | #N/A | #N/A | #N/A | #N/A | #N/A | #N/A | #N/A | #N/A | #N/A | #N/A | #N/A | #N/A | #N/A
2024-07-02 | 202407020144T | B0701548 | Source Slab | Y40420E310300 | AK196572 | 4.04e+35 | 304 | 1 | 1250 | 2B | CRCTL 2 | OD |  | 1.01 | 12.6 | 320 | 349 | 668 | 50 | 85 | 85 | [18 empty] | #N/A | #N/A | #N/A | #N/A | #N/A | #N/A | #N/A | #N/A | #N/A | #N/A | #N/A | #N/A | #N/A | #N/A | #N/A | #N/A | #N/A | #N/A | #N/A | #N/A | #N/A | #N/A | #N/A | #N/A | #N/A | #N/A | #N/A | #N/A | #N/A | #N/A | #N/A | #N/A | #N/A | #N/A | #N/A | #N/A | #N/A | #N/A | #N/A | #N/A | #N/A | #N/A | #N/A | #N/A | #N/A | #N/A
2024-07-04 | 202407030067T | B0699895 | Source Slab | Y40208A240500 | AK196101 | 40208A24 | 304 | 3 | 1520 | 2B | HRCTL 2 | BODY |  | 3.04 | 12.3 | 334 | 372 | 688 | 48.88 | 84 | 85 | [18 empty] | #N/A | #N/A | #N/A | #N/A | #N/A | #N/A | #N/A | #N/A | #N/A | #N/A | #N/A | #N/A | #N/A | #N/A | #N/A | #N/A | #N/A | #N/A | #N/A | #N/A | #N/A | #N/A | #N/A | #N/A | #N/A | #N/A | #N/A | #N/A | #N/A | #N/A | #N/A | #N/A | #N/A | #N/A | #N/A | #N/A | #N/A | #N/A | #N/A | #N/A | #N/A | #N/A | #N/A | #N/A | #N/A | #N/A
2024-07-04 | M202407030025T | B0701609 | Jajpur Slab | 1240232310300 | AK196464 | 12402323 | 304L | 1.9 | 1265 | 2B | CRCTL 1 | BODY |  | 1.92 | 12.38 | 298 | 333 | 619 | 51.42 | 81 | 82 | 2024-06-22 17:30 | EN1.4307 | 3:13 | 11.1 | 1262 | 1149 | 29 | 5 | Y | 1172 | 4.17 | 1296 | 976 | 744 | 12.64 | 526 | 0 | 0 | 0.025 | 1.3 | 0.0026 | 0.036 | 0.23 | 8.04 | 18.15 | 0.31 | 0.14 | 0.003 | 0.23 |  | 640 | 41 | 98 | 0.004 | 21 | 0.073 | 5 | 0.003 | 0.021 | 0.0032 | 0.0025 | MQP-REV-5 | 0 | 1.881555 | 0.053 | 0 | 10.2118 | 18.7738 | 1.838442 | 0.5439389 | 0 | 0 | 0 | 0.02 | 0 | 0 | 0 | 0 | 0 | 0 | 0 | 0 | 0 | 0 | CRD_HAP1 | 2024-06-28 | 0 |  | 4.1 | 3.5 | 1265 | 1053862 | AK196464 | WITHOUT GRINDING |  | CRD_CAP1 | 3.5 | 1.905 | 1265 | #N/A | #N/A | #N/A | #N/A
2024-07-04 | 202407030140T | VX01556401 | Source Slab | Y40424C160500 | M301556401 | 40424C16 | 304 | 0.68 | 1270 | BA | CRS 2 | OD |  | 0.68 | 12.51 | 274 | 301 | 670 | 55.1 | 88 | 89 | [18 empty] | #N/A | #N/A | #N/A | #N/A | #N/A | #N/A | #N/A | #N/A | #N/A | #N/A | #N/A | #N/A | #N/A | #N/A | #N/A | #N/A | #N/A | #N/A | #N/A | #N/A | #N/A | #N/A | #N/A | #N/A | #N/A | #N/A | #N/A | #N/A | #N/A | #N/A | #N/A | #N/A | #N/A | #N/A | #N/A | #N/A | #N/A | #N/A | #N/A | #N/A | #N/A | #N/A | #N/A | #N/A | #N/A | #N/A
2024-07-05 | M202407050003T | GK01588601 | Source Slab | Y40421C100400 | NK01588601 | 40421C10 | 304 | 1.5 | 1250 | NO4 | CRCTL 2 | OD |  | 1.48 | 12.34 | 331 | 368 | 658 | 48.16 | 92 | 93 | [18 empty] | #N/A | #N/A | #N/A | #N/A | #N/A | #N/A | #N/A | #N/A | #N/A | #N/A | #N/A | #N/A | #N/A | #N/A | #N/A | #N/A | #N/A | #N/A | #N/A | #N/A | #N/A | #N/A | #N/A | #N/A | #N/A | #N/A | #N/A | #N/A | #N/A | #N/A | #N/A | #N/A | #N/A | #N/A | #N/A | #N/A | #N/A | #N/A | #N/A | #N/A | #N/A | #N/A | #N/A | #N/A | #N/A | #N/A
2024-07-05 | M202407050008T | GZ01540301 | Source Slab | Y40331D120300 | NZ01540301 | 40331D12 | 304 | 0.8 | 1270 | NO4 | REWINDING | OD |  | 0.84 | 12.45 | 298 | 324 | 613 | 48.12 | 89 | 90 | [18 empty] | #N/A | #N/A | #N/A | #N/A | #N/A | #N/A | #N/A | #N/A | #N/A | #N/A | #N/A | #N/A | #N/A | #N/A | #N/A | #N/A | #N/A | #N/A | #N/A | #N/A | #N/A | #N/A | #N/A | #N/A | #N/A | #N/A | #N/A | #N/A | #N/A | #N/A | #N/A | #N/A | #N/A | #N/A | #N/A | #N/A | #N/A | #N/A | #N/A | #N/A | #N/A | #N/A | #N/A | #N/A | #N/A | #N/A
2024-07-06 | 202407060079T | 30045214 | Jajpur Slab | 1240163120300 | B0688910 | 12401631 | 304 | 2.8 | 1219 | NO1 | CRS 3 | OD |  | 2.88 | 12.39 | 329 | 374 | 646 | 49.54 | 83 | 84 | 2024-05-03 08:20 | 304 | 3:12 | 11.1 | 1245 | 1148 | 31 | 5 | Y | 1167 | 5.02 | 1256 | 980 | 752 | -1.98 | 438 | 0 | 0 | 0.055 | 1 | 0.0026 | 0.04 | 0.23 | 8.05 | 18.3 | 0.4 | 0.15 | 0.002 | 0.22 |  | 440 | 49 | 150 | 0.0034 | 18 | 0.081 | 8 | 0.006 | 0.018 | 0.0063 | 0.0021 | MQP-REV-5 | 0 | 1.842688 | 6.2 | 0 | 10.5948 | 18.9485 | 1.788472 | 0.5591366 | 0 | CCM-2 | 0 | 0.027 | 0 | 0 | 0 | 0 | 0 | 0 | 0 | 0 | 0 | 0 | CRD_HAP1 | 2024-05-06 | 0 |  | 4.95 | 4.5 | 1235 | 1034961 | A0688910 | WITHOUT GRINDING |  | CRD_CAP1 | 4.5 | 2.843 | 1219 | #N/A | #N/A | #N/A | #N/A
2024-07-06 | 202407060062T | VW04586101 | Source Slab | Y40422D140300 | L304586101 | 40422D14 | 304 | 1.45 | 1270 | BA | CRS 9 | OD |  | 1.46 | 12.36 | 308 | 336 | 687 | 49.16 | 88 | 89 | [18 empty] | #N/A | #N/A | #N/A | #N/A | #N/A | #N/A | #N/A | #N/A | #N/A | #N/A | #N/A | #N/A | #N/A | #N/A | #N/A | #N/A | #N/A | #N/A | #N/A | #N/A | #N/A | #N/A | #N/A | #N/A | #N/A | #N/A | #N/A | #N/A | #N/A | #N/A | #N/A | #N/A | #N/A | #N/A | #N/A | #N/A | #N/A | #N/A | #N/A | #N/A | #N/A | #N/A | #N/A | #N/A | #N/A | #N/A
2024-07-06 | 202407060059T | VZ04588201 | Source Slab | Y40422C100200 | L304588201 | 40422C10 | 304 | 1.18 | 1270 | BA | CRS 7 | OD |  | 1.18 | 12.7 | 317 | 340 | 699 | 52.58 | 89 | 90 | [18 empty] | #N/A | #N/A | #N/A | #N/A | #N/A | #N/A | #N/A | #N/A | #N/A | #N/A | #N/A | #N/A | #N/A | #N/A | #N/A | #N/A | #N/A | #N/A | #N/A | #N/A | #N/A | #N/A | #N/A | #N/A | #N/A | #N/A | #N/A | #N/A | #N/A | #N/A | #N/A | #N/A | #N/A | #N/A | #N/A | #N/A | #N/A | #N/A | #N/A | #N/A | #N/A | #N/A | #N/A | #N/A | #N/A | #N/A
2024-07-06 | 202407060073T | M304586301 | Source Slab | Y40403D110400 | 30045863 | 40403D11 | 304 | 1.45 | 1270 | BA | BA 4 | BODY |  | 1.46 | 12.57 | 294 | 319 | 668 | 50.42 | 88 | 88 | [18 empty] | #N/A | #N/A | #N/A | #N/A | #N/A | #N/A | #N/A | #N/A | #N/A | #N/A | #N/A | #N/A | #N/A | #N/A | #N/A | #N/A | #N/A | #N/A | #N/A | #N/A | #N/A | #N/A | #N/A | #N/A | #N/A | #N/A | #N/A | #N/A | #N/A | #N/A | #N/A | #N/A | #N/A | #N/A | #N/A | #N/A | #N/A | #N/A | #N/A | #N/A | #N/A | #N/A | #N/A | #N/A | #N/A | #N/A
2024-07-07 | 202407070046T | VZ04584101 | Source Slab | Y40423D040200 | L304584101 | 40423D04 | 304 | 1.18 | 1270 | BA | CRS 2 | BODY |  | 1.2 | 12.5 | 310 | 336 | 672 | 50.94 | 89 | 89 | [18 empty] | #N/A | #N/A | #N/A | #N/A | #N/A | #N/A | #N/A | #N/A | #N/A | #N/A | #N/A | #N/A | #N/A | #N/A | #N/A | #N/A | #N/A | #N/A | #N/A | #N/A | #N/A | #N/A | #N/A | #N/A | #N/A | #N/A | #N/A | #N/A | #N/A | #N/A | #N/A | #N/A | #N/A | #N/A | #N/A | #N/A | #N/A | #N/A | #N/A | #N/A | #N/A | #N/A | #N/A | #N/A | #N/A | #N/A
2024-07-09 | M202407090020T | NL69481203 | Source Slab | Y40330A280400 | NL69481202 | 40330A28 | 304 | 1.2 | 1270 | NO4 | SPM | ID |  | 1.18 | 12.35 | 346 | 374 | 683 | 49 | 88 | 89 | [18 empty] | #N/A | #N/A | #N/A | #N/A | #N/A | #N/A | #N/A | #N/A | #N/A | #N/A | #N/A | #N/A | #N/A | #N/A | #N/A | #N/A | #N/A | #N/A | #N/A | #N/A | #N/A | #N/A | #N/A | #N/A | #N/A | #N/A | #N/A | #N/A | #N/A | #N/A | #N/A | #N/A | #N/A | #N/A | #N/A | #N/A | #N/A | #N/A | #N/A | #N/A | #N/A | #N/A | #N/A | #N/A | #N/A | #N/A
2024-07-09 | M202407070021T | YK015101 | Source Slab | Y40330A230300 | WS01402904 | 40330A23 | 304 | 1.18 | 1270 | 2E | CRS 9 | OD |  | 1.22 | 12.52 | 268 | 299 | 653 | 55.1 | 84 | 85 | [18 empty] | #N/A | #N/A | #N/A | #N/A | #N/A | #N/A | #N/A | #N/A | #N/A | #N/A | #N/A | #N/A | #N/A | #N/A | #N/A | #N/A | #N/A | #N/A | #N/A | #N/A | #N/A | #N/A | #N/A | #N/A | #N/A | #N/A | #N/A | #N/A | #N/A | #N/A | #N/A | #N/A | #N/A | #N/A | #N/A | #N/A | #N/A | #N/A | #N/A | #N/A | #N/A | #N/A | #N/A | #N/A | #N/A | #N/A
2024-07-13 | 202407120156T | YD016673 | Source Slab | Y40420E300200 | 1053397 | 4.04e+34 | 304 | 1.18 | 1270 | 2BT | CRS 8 | OD |  | 1.2 | 12.45 | 325 | 358 | 684 | 52.5 | 90 | 91 | [18 empty] | #N/A | #N/A | #N/A | #N/A | #N/A | #N/A | #N/A | #N/A | #N/A | #N/A | #N/A | #N/A | #N/A | #N/A | #N/A | #N/A | #N/A | #N/A | #N/A | #N/A | #N/A | #N/A | #N/A | #N/A | #N/A | #N/A | #N/A | #N/A | #N/A | #N/A | #N/A | #N/A | #N/A | #N/A | #N/A | #N/A | #N/A | #N/A | #N/A | #N/A | #N/A | #N/A | #N/A | #N/A | #N/A | #N/A
2024-07-13 | 202407110110T | A0703490 | Source Slab | Y40511A250500 | 1060112 | 40511A25 | 304 | 3 | 1270 | 2B | CAPL | BODY |  | 3.04 | 12.41 | 350 | 383 | 687 | 53.54 | 85 | 86 | [18 empty] | #N/A | #N/A | #N/A | #N/A | #N/A | #N/A | #N/A | #N/A | #N/A | #N/A | #N/A | #N/A | #N/A | #N/A | #N/A | #N/A | #N/A | #N/A | #N/A | #N/A | #N/A | #N/A | #N/A | #N/A | #N/A | #N/A | #N/A | #N/A | #N/A | #N/A | #N/A | #N/A | #N/A | #N/A | #N/A | #N/A | #N/A | #N/A | #N/A | #N/A | #N/A | #N/A | #N/A | #N/A | #N/A | #N/A
2024-07-14 | M202407120041T | B0703220 | Jajpur Slab | 1240232310600 | AK196804 | 12402323 | 304L | 1.2 | 1265 | 2B | CRS 1 | BODY |  | 1.2 | 12.36 | 296 | 324 | 622 | 52.6 | 84 | 85 | 2024-06-22 14:20 | EN1.4307 | 4:27 | 11.1 | 1258 | 1167 | 29 | 5 | Y | 1175 | 2.7 | 1292 | 984 | 714 | 9.81 | 815 | 0 | 0 | 0.025 | 1.3 | 0.0026 | 0.036 | 0.23 | 8.04 | 18.15 | 0.31 | 0.14 | 0.003 | 0.23 |  | 640 | 41 | 98 | 0.004 | 21 | 0.073 | 5 | 0.003 | 0.021 | 0.0032 | 0.0025 | MQP-REV-5 | 0 | 1.881555 | 0.053 | 0 | 10.2118 | 18.7738 | 1.838442 | 0.5439389 | 0 | 0 | 0 | 0.02 | 0 | 0 | 0 | 0 | 0 | 0 | 0 | 0 | 0 | 0 | CRD_HAP1 | 2024-07-09 | 0 |  | 2.7 | 2.3 | 1265 | 1053911 | AK196804 | WITHOUT GRINDING | POOR SHAPE/WAVINESS | CRD_CAP1 | 2.3 | 1.2 | 1265 | #N/A | #N/A | #N/A | #N/A
2024-07-14 | M202407070025T | VY04588101 | Source Slab | Y40403C110100 | M304588101 | 40403C11 | 304 | 1.18 | 1270 | 2B | CRS 2 | ID |  | 1.23 | 12.37 | 273 | 304 | 666 | 49.52 | 86 | 87 | [18 empty] | #N/A | #N/A | #N/A | #N/A | #N/A | #N/A | #N/A | #N/A | #N/A | #N/A | #N/A | #N/A | #N/A | #N/A | #N/A | #N/A | #N/A | #N/A | #N/A | #N/A | #N/A | #N/A | #N/A | #N/A | #N/A | #N/A | #N/A | #N/A | #N/A | #N/A | #N/A | #N/A | #N/A | #N/A | #N/A | #N/A | #N/A | #N/A | #N/A | #N/A | #N/A | #N/A | #N/A | #N/A | #N/A | #N/A
2024-07-23 | M202407230002T | YD017405 | Source Slab | Y40521H210100 | 1063628 | 40521H21 | 304 | 1.45 | 1270 | 2B | COMBO | OD |  | 1.46 | 12.5 | 321 | 355 | 667 | 50.12 | 89 | 90 | [18 empty] | #N/A | #N/A | #N/A | #N/A | #N/A | #N/A | #N/A | #N/A | #N/A | #N/A | #N/A | #N/A | #N/A | #N/A | #N/A | #N/A | #N/A | #N/A | #N/A | #N/A | #N/A | #N/A | #N/A | #N/A | #N/A | #N/A | #N/A | #N/A | #N/A | #N/A | #N/A | #N/A | #N/A | #N/A | #N/A | #N/A | #N/A | #N/A | #N/A | #N/A | #N/A | #N/A | #N/A | #N/A | #N/A | #N/A
2024-07-27 | 202407260004T | YD017450 | Source Slab | Y40513A230600 | 1061913 | 40513A23 | 304 | 1.18 | 1270 | 2BT | CRS 7 | BODY |  | 1.18 | 12.46 | 311 | 338 | 648 | 53.02 | 86 | 87 | [18 empty] | #N/A | #N/A | #N/A | #N/A | #N/A | #N/A | #N/A | #N/A | #N/A | #N/A | #N/A | #N/A | #N/A | #N/A | #N/A | #N/A | #N/A | #N/A | #N/A | #N/A | #N/A | #N/A | #N/A | #N/A | #N/A | #N/A | #N/A | #N/A | #N/A | #N/A | #N/A | #N/A | #N/A | #N/A | #N/A | #N/A | #N/A | #N/A | #N/A | #N/A | #N/A | #N/A | #N/A | #N/A | #N/A | #N/A
2024-07-31 | M202407310019T | YD017909 | Source Slab | Y40525D020500 | 1067896 | 40525D02 | 304 | 1.18 | 1270 | 2B | COMBO | OD |  | 1.18 | 12.42 | 314 | 352 | 668 | 50.62 | 89 | 90 | [18 empty] | #N/A | #N/A | #N/A | #N/A | #N/A | #N/A | #N/A | #N/A | #N/A | #N/A | #N/A | #N/A | #N/A | #N/A | #N/A | #N/A | #N/A | #N/A | #N/A | #N/A | #N/A | #N/A | #N/A | #N/A | #N/A | #N/A | #N/A | #N/A | #N/A | #N/A | #N/A | #N/A | #N/A | #N/A | #N/A | #N/A | #N/A | #N/A | #N/A | #N/A | #N/A | #N/A | #N/A | #N/A | #N/A | #N/A
2024-08-05 | M202408040004T | VY01803701 | Source Slab | Y40522H270100 | M301803701 | 40522H27 | 304 | 1.45 | 1270 | BA | BA 2 | BODY |  | 1.51 | 12.33 | 305 | 329 | 658 | 54.46 | 87 | 87 | [18 empty] | #N/A | #N/A | #N/A | #N/A | #N/A | #N/A | #N/A | #N/A | #N/A | #N/A | #N/A | #N/A | #N/A | #N/A | #N/A | #N/A | #N/A | #N/A | #N/A | #N/A | #N/A | #N/A | #N/A | #N/A | #N/A | #N/A | #N/A | #N/A | #N/A | #N/A | #N/A | #N/A | #N/A | #N/A | #N/A | #N/A | #N/A | #N/A | #N/A | #N/A | #N/A | #N/A | #N/A | #N/A | #N/A | #N/A
2024-08-08 | M202408090001T | BY018446 | Source Slab | Y40521H330300 | YK018446 | 40521H33 | 304 | 2 | 1270 | 2B | CRS 2 | BODY |  | 2.03 | 12.44 | 320 | 351 | 663 | 51.72 | 82 | 83 | [18 empty] | #N/A | #N/A | #N/A | #N/A | #N/A | #N/A | #N/A | #N/A | #N/A | #N/A | #N/A | #N/A | #N/A | #N/A | #N/A | #N/A | #N/A | #N/A | #N/A | #N/A | #N/A | #N/A | #N/A | #N/A | #N/A | #N/A | #N/A | #N/A | #N/A | #N/A | #N/A | #N/A | #N/A | #N/A | #N/A | #N/A | #N/A | #N/A | #N/A | #N/A | #N/A | #N/A | #N/A | #N/A | #N/A | #N/A
2024-09-02 | M202409010029T | B0714910 | Jajpur Slab | 1240302910300 | A0714806 | 12403029 | 304 | 1.5 | 1540 | 2B | CRS1 | OD |  | 1.46 | 12.4 | 285 | 306 | 584 | 57.7 | 82 | 83 | 2024-08-24 09:21 | 304 | 3:25 | 9.2 | 1247 | 1169 | 29 | 5 | Y | 1160 | 3.12 | 1553 | 983 | 718 | 36.11 | 573 | 0 | 0 | 0.056 | 1.33 | 0.0048 | 0.037 | 0.38 | 8.04 | 18.19 | 0.42 | 0.14 | 0.003 | 0.21 | 7.1 | 345 | 43 | 136 | 0.0045 | 20 | 0.072 | 8 | 0.004 | 0.015 | 0.0048 | 0.0018 | MQP-REV-5 | 0 | 1.860923 | 0.048 | 0 | 10.5942 | 19.0428 | 1.797474 | 0.5563363 | 0 | 0 | 0 | 0.054/0.0065(reblown) | 0 | 0 | 0 | 0 | 0 | 0 | 0 | 0 | 0 | 0 | CRD_HAP1 | 2024-08-31 | 0 |  | 3.05 | 2.6 | 1540 | 1077115 | A0714806 | BOTH GRINDING | UNROLLED PORTION | CRD_CAP1 | 2.6 | 1.4 | 1540 | #N/A | #N/A | #N/A | #N/A
2024-09-07 | 202409060124T | A0716448 | Source Slab | Y40711B240400 | 1080562 | 40711B24 | 304 | 2.8 | 1250 | NO1 | CRS 9 | BODY |  | 2.89 | 12.44 | 354 | 385 | 691 | 48.96 | 85 | 86 | [18 empty] | #N/A | #N/A | #N/A | #N/A | #N/A | #N/A | #N/A | #N/A | #N/A | #N/A | #N/A | #N/A | #N/A | #N/A | #N/A | #N/A | #N/A | #N/A | #N/A | #N/A | #N/A | #N/A | #N/A | #N/A | #N/A | #N/A | #N/A | #N/A | #N/A | #N/A | #N/A | #N/A | #N/A | #N/A | #N/A | #N/A | #N/A | #N/A | #N/A | #N/A | #N/A | #N/A | #N/A | #N/A | #N/A | #N/A
2024-09-07 | 202409040110T | SS02001101 | Source Slab | Y40626E240200 | WS02001101 | 4.06e+28 | 304 | 1.5 | 1250 | 2B | CRS 6 | OD |  | 1.51 | 12.67 | 355 | 388 | 699 | 51 | 85 | 86 | [18 empty] | #N/A | #N/A | #N/A | #N/A | #N/A | #N/A | #N/A | #N/A | #N/A | #N/A | #N/A | #N/A | #N/A | #N/A | #N/A | #N/A | #N/A | #N/A | #N/A | #N/A | #N/A | #N/A | #N/A | #N/A | #N/A | #N/A | #N/A | #N/A | #N/A | #N/A | #N/A | #N/A | #N/A | #N/A | #N/A | #N/A | #N/A | #N/A | #N/A | #N/A | #N/A | #N/A | #N/A | #N/A | #N/A | #N/A
2024-09-07 | 202409070037T | G071597701 | Jajpur Slab | 2240220910300 | B0715977 | 22400000 | 304 | 2.81 | 1240 | 2B | CRS 2 | OD |  | 2.81 | 12.58 | 384 | 410 | 686 | 49.9 | 87 | 88 | 2024-08-29 11:36 | 304 | 3:24 | 11.1 | 1250 | 1174 | 33 | 5 | Y | 1149 | 5.05 | 1260 | 969 | 752 | 17.02 | 432 | 0 | 0 | #N/A | #N/A | #N/A | #N/A | #N/A | #N/A | #N/A | #N/A | #N/A | #N/A | #N/A | #N/A | #N/A | #N/A | #N/A | #N/A | #N/A | #N/A | #N/A | #N/A | #N/A | #N/A | #N/A | #N/A | #N/A | #N/A | #N/A | #N/A | #N/A | #N/A | #N/A | #N/A | #N/A | #N/A | #N/A | #N/A | #N/A | #N/A | #N/A | #N/A | #N/A | #N/A | #N/A | #N/A | #N/A | #N/A | CRD_HAP1 | 2024-09-02 | 0 |  | 4.95 | 4.5 | 1240 | 1079026 | A0715524 | WITHOUT GRINDING |  | CRD_CAP1 | 4.5 | 2.813 | 1240 | #N/A | #N/A | #N/A | #N/A
2024-09-15 | 202409140045T | B0716453 | Jajpur Slab | 1240311210200 | A0715052 | 12403112 | 304L | 3 | 1520 | 2B | SPM 2 | ID |  | 2.97 | 12.56 | 362 | 396 | 646 | 50.8 | 87 | 88 | #N/A | #N/A | #N/A | #N/A | #N/A | #N/A | #N/A | #N/A | #N/A | #N/A | #N/A | #N/A | #N/A | #N/A | #N/A | #N/A | #N/A | #N/A | #N/A | #N/A | #N/A | #N/A | #N/A | #N/A | #N/A | #N/A | #N/A | #N/A | #N/A | #N/A | #N/A | #N/A | #N/A | #N/A | #N/A | #N/A | #N/A | #N/A | #N/A | #N/A | #N/A | #N/A | #N/A | #N/A | #N/A | #N/A | #N/A | #N/A | #N/A | #N/A | #N/A | #N/A | #N/A | #N/A | #N/A | #N/A | #N/A | #N/A | #N/A | #N/A | #N/A | #N/A | #N/A | #N/A | CRD_HAP1 | 2024-08-31 | 0 |  | 5.2 | 4.7 | 1520 | 1079584 | A0715052 | WITHOUT GRINDING |  | CRD_CAP1 | 4.7 | 3 | 1520 | #N/A | #N/A | #N/A | #N/A
2024-09-20 | M202409200007T | B0719433 | Jajpur Slab | 1240324910300 | A0718248 | 12403249 | 304 | 1.5 | 1540 | 2B | CRS 2 | BODY |  | 1.46 | 12.55 | 316 | 339 | 625 | 51.72 | 82 | 83 | 2024-09-08 15:57 | 304 | 3:18 | 9 | 1251 | 1187 | 29 | 5 | Y | 1172 | 3.12 | 1553 | 980 | 716 | 15.29 | 572 | 0 | 0 | 0.059 | 1.02 | 0.0046 | 0.038 | 0.27 | 8.05 | 18.2 | 0.57 | 0.21 | 0.003 | 0.2 | 6.9 | 480 | 41 | 196 | 0.0055 | 24 | 0.082 | 9 | 0.014 | 0.024 | 0.0026 | 0.0014 | MQP-REV-5 | 0 | 1.8129 | 0.05 | 0 | 10.9158 | 19.0057 | 1.741118 | 0.5743435 | 0 | 0 | 0 | 0.0114 | 0 | 0 | 0 | 0 | 0 | 0 | 0 | 0 | 0 | 0 | CRD_HAP1 | 2024-09-13 | 0 |  | 3.05 | 2.6 | 1540 | 1082449 | A0718248 | WITHOUT GRINDING | POOR SHAPE/WAVINESS | CRD_CAP1 | 2.6 | 1.404 | 1540 | #N/A | #N/A | #N/A | #N/A
2024-09-22 | 202409220159T | BY021760 | Jajpur Slab | 2240230420300 | YK021760 | 22402304 | 304 | 2 | 1245 | 2B | CRS 1 | OD |  | 2 | 12.45 | 295 | 323 | 581 | 53 | 77 | 78 | 2024-09-16 04:25 | 304 | 3:15 | 10.9 | 1254 | 1169 | 30 | 5 | Y | 1157 | 4.55 | 1257 | 974 | 615 | 22.16 | 459 | 0 | 0 | 0.055 | 0.93 | 0.005 | 0.039 | 0.28 | 8.02 | 18.15 | 0.25 | 0.12 | 0.003 | 0.24 | 8.9 | 465 | 40 | 90 | 0.005 | 17 | 0.07 | 6 | 0.003 | 0.01 | 0.003 | 0.002 | MQP-REV-5 | 0 | 1.858091 | 0.046 | 0 | 10.4286 | 18.8274 | 1.805362 | 0.5539055 | 0 | CCM-2 | 0 | 0.034 | 0 | 0 | 0 | 0 | 0 | 0 | 0 | 0 | 0 | 0 | CRD_COMB | 2024-09-19 | 0 |  | 4.55 | 3.4 | 1245 | 1085439 | YK021760 | BOTH GRINDING |  | CRD_CAP1 | 3.4 | 1.883 | 1245 | #N/A | #N/A | #N/A | #N/A
2024-09-22 | 202409220166T | BY720389 | Jajpur Slab | 2240230420400 | YK021761 | 22402304 | 304 | 2 | 1245 | 2B | CRS 1 | OD |  | 1.94 | 12.5 | 293 | 323 | 632 | 55 | 81 | 82 | 2024-09-16 04:29 | 304 | 3:16 | 10.9 | 1256 | 1154 | 30 | 5 | Y | 1156 | 4.55 | 1258 | 976 | 607 | 0.9 | 464 | 0 | 0 | 0.055 | 0.93 | 0.005 | 0.039 | 0.28 | 8.02 | 18.15 | 0.25 | 0.12 | 0.003 | 0.24 | 8.9 | 465 | 40 | 90 | 0.005 | 17 | 0.07 | 6 | 0.003 | 0.01 | 0.003 | 0.002 | MQP-REV-5 | 0 | 1.858091 | 0.046 | 0 | 10.4286 | 18.8274 | 1.805362 | 0.5539055 | 0 | CCM-2 | 0 | 0.034 | 0 | 0 | 0 | 0 | 0 | 0 | 0 | 0 | 0 | 0 | CRD_COMB | 2024-09-19 | 0 |  | 4.55 | 3.4 | 1245 | 1085440 | YK021761 | BOTH GRINDING |  | CRD_CAP1 | 3.4 | 1.883 | 1245 | #N/A | #N/A | #N/A | #N/A
2024-09-23 | 202409220057T | BB719583 | Source Slab | Y40714A060200 | B0719583 | 40714A06 | 304 | 2.5 | 1520 | 2B | CRS 9 | BODY | TEMPERATURE | 2.5 | 12.67 | 270 | 311 | 619 | 55.24 | 84 | 85 | [18 empty] | #N/A | #N/A | #N/A | #N/A | #N/A | #N/A | #N/A | #N/A | #N/A | #N/A | #N/A | #N/A | #N/A | #N/A | #N/A | #N/A | #N/A | #N/A | #N/A | #N/A | #N/A | #N/A | #N/A | #N/A | #N/A | #N/A | #N/A | #N/A | #N/A | #N/A | #N/A | #N/A | #N/A | #N/A | #N/A | #N/A | #N/A | #N/A | #N/A | #N/A | #N/A | #N/A | #N/A | #N/A | #N/A | #N/A
2024-09-23 | 202409220103T | T070209502 | Source Slab | Y40512A320400 | B0702095 | 40512A32 | 304 | 2 | 1250 | 2B | CRCTL2 | BODY |  | 2.04 | 12.42 | 324 | 359 | 673 | 53.68 | 84 | 85 | [18 empty] | #N/A | #N/A | #N/A | #N/A | #N/A | #N/A | #N/A | #N/A | #N/A | #N/A | #N/A | #N/A | #N/A | #N/A | #N/A | #N/A | #N/A | #N/A | #N/A | #N/A | #N/A | #N/A | #N/A | #N/A | #N/A | #N/A | #N/A | #N/A | #N/A | #N/A | #N/A | #N/A | #N/A | #N/A | #N/A | #N/A | #N/A | #N/A | #N/A | #N/A | #N/A | #N/A | #N/A | #N/A | #N/A | #N/A
2024-09-24 | 202409230136T | YK022033 | Source Slab | Y40728E320300 | 30048186 | 4.07e+36 | 304 | 1.18 | 1270 | 2B | CRS 8 | OD |  | 1.24 | 12.38 | 310 | 343 | 666 | 49.04 | 85 | 86 | [18 empty] | #N/A | #N/A | #N/A | #N/A | #N/A | #N/A | #N/A | #N/A | #N/A | #N/A | #N/A | #N/A | #N/A | #N/A | #N/A | #N/A | #N/A | #N/A | #N/A | #N/A | #N/A | #N/A | #N/A | #N/A | #N/A | #N/A | #N/A | #N/A | #N/A | #N/A | #N/A | #N/A | #N/A | #N/A | #N/A | #N/A | #N/A | #N/A | #N/A | #N/A | #N/A | #N/A | #N/A | #N/A | #N/A | #N/A
2024-09-24 | 202409240025T | B0720588 | Jajpur Slab | 2240230520100 | AK198424 | 22402305 | 304 | 2.84 | 1240 | 2B | CRS 2 | ID |  | 2.83 | 12.33 | 318 | 355 | 635 | 55.68 | 83 | 84 | 2024-09-13 13:26 | 304 | 3:18 | 11.1 | 1257 | 1176 | 32 | 5 | Y | 1145 | 5.02 | 1262 | 965 | 748 | 4.72 | 427 | 0 | 0 | 0.056 | 0.96 | 0.0029 | 0.039 | 0.26 | 8.02 | 18.2 | 0.25 | 0.11 | 0.003 | 0.25 | 7.9 | 470 | 46 | 80 | 0.0047 | 17 | 0.066 | 8 | 0.002 | 0.011 | 0.0031 | 0.002 | MQP-REV-5 | 0 | 1.848642 | 0.05 | 0 | 10.467 | 18.8317 | 1.79915 | 0.5558181 | 0 | CCM-2 | 0 | 0.025 | 0 | 0 | 0 | 0 | 0 | 0 | 0 | 0 | 0 | 0 | CRD_HAP1 | 2024-09-16 | 0 |  | 4.95 | 4.5 | 1265 | 1084096 | AK198424 | BOTH GRINDING |  | CRD_CAP1 | 4.5 | 2.842 | 1240 | #N/A | #N/A | #N/A | #N/A
2024-09-24 | 202409230073T | BY021758 | Jajpur Slab | 2240230420600 | YK021758 | 22402304 | 304 | 2 | 1245 | 2B | CRS 1 | OD | NABL | 1.94 | 12.42 | 288 | 331 | 644 | 55 | 82 | 83 | 2024-09-16 04:32 | 304 | 3:17 | 10.9 | 1253 | 1170 | 30 | 5 | Y | 1165 | 4.55 | 1260 | 975 | 607 | 20.96 | 464 | 0 | 0 | 0.055 | 0.93 | 0.005 | 0.039 | 0.28 | 8.02 | 18.15 | 0.25 | 0.12 | 0.003 | 0.24 | 8.9 | 465 | 40 | 90 | 0.005 | 17 | 0.07 | 6 | 0.003 | 0.01 | 0.003 | 0.002 | MQP-REV-5 | 0 | 1.858091 | 0.046 | 0 | 10.4286 | 18.8274 | 1.805362 | 0.5539055 | 0 | CCM-2 | 0 | 0.034 | 0 | 0 | 0 | 0 | 0 | 0 | 0 | 0 | 0 | 0 | CRD_COMB | 2024-09-19 | 0 |  | 4.55 | 3.4 | 1245 | 1085441 | YK021758 | BOTH GRINDING |  | CRD_CAP1 | 3.4 | 1.883 | 1245 | #N/A | #N/A | #N/A | #N/A
2024-09-25 | 202409240024T | B0720588 | Jajpur Slab | 2240230520100 | AK198424 | 22402305 | 304 | 2.84 | 1240 | 2B | CRS 2 | BODY |  | 2.9 | 12.52 | 333 | 365 | 641 | 52.4 | 85 | 86 | 2024-09-13 13:26 | 304 | 3:18 | 11.1 | 1257 | 1176 | 32 | 5 | Y | 1145 | 5.02 | 1262 | 965 | 748 | 4.72 | 427 | 0 | 0 | 0.056 | 0.96 | 0.0029 | 0.039 | 0.26 | 8.02 | 18.2 | 0.25 | 0.11 | 0.003 | 0.25 | 7.9 | 470 | 46 | 80 | 0.0047 | 17 | 0.066 | 8 | 0.002 | 0.011 | 0.0031 | 0.002 | MQP-REV-5 | 0 | 1.848642 | 0.05 | 0 | 10.467 | 18.8317 | 1.79915 | 0.5558181 | 0 | CCM-2 | 0 | 0.025 | 0 | 0 | 0 | 0 | 0 | 0 | 0 | 0 | 0 | 0 | CRD_HAP1 | 2024-09-16 | 0 |  | 4.95 | 4.5 | 1265 | 1084096 | AK198424 | BOTH GRINDING |  | CRD_CAP1 | 4.5 | 2.842 | 1240 | #N/A | #N/A | #N/A | #N/A
2024-09-25 | 202409240189T | YK022133 | Jajpur Slab | 2240240820200 | A0720326 | 22402408 | 304 | 2 | 1265 | 2B | CRCTL2 | OD |  | 2.05 | 12.37 | 308 | 339 | 628 | 51.62 | 82 | 83 | 2024-09-19 21:50 | 304 | 3:12 | 12.5 | 1254 | 1175 | 29 | 5 | Y | 1166 | 4.27 | 1286 | 964 | 603 | 30.99 | 569 | 0 | 0 | 0.056 | 1.08 | 0.004 | 0.038 | 0.27 | 8.03 | 18.16 | 0.28 | 0.12 | 0.003 | 0.24 | 7 | 485 | 45 | 125 | 0.0035 | 19 | 0.076 | 8 | 0.003 | 0.012 | 0.0032 | 0.0018 | MQP-REV-5 | 0 | 1.830833 | 0.056 | 0 | 10.5655 | 18.8204 | 1.781307 | 0.5613855 | 0 | CCM-2 | 0 | 0.016 | 0 | 0 | 0 | 0 | 0 | 0 | 0 | 0 | 0 | 0 | CRD_HAP1 | 2024-09-21 | 0 |  | 4.2 | 3.6 | 1265 | 1086905 | A0720326 | BOTH GRINDING | POOR SHAPE/WAVINESS | CRD_COMB | 3.6 | 2 | 1265 | #N/A | #N/A | #N/A | #N/A
2024-09-25 | 202409240190T | YK022131 | Jajpur Slab | 2240240820600 | AK198590 | 22402408 | 304 | 2.5 | 1265 | 2B | CRCTL2 | OD |  | 2.51 | 12.3 | 332 | 363 | 642 | 51 | 83 | 84 | 2024-09-19 21:45 | 304 | 3:13 | 12.5 | 1256 | 1175 | 30 | 5 | Y | 1164 | 4.77 | 1286 | 959 | 608 | 42.09 | 508 | 0 | 0 | 0.056 | 1.08 | 0.004 | 0.038 | 0.27 | 8.03 | 18.16 | 0.28 | 0.12 | 0.003 | 0.24 | 7 | 485 | 45 | 125 | 0.0035 | 19 | 0.076 | 8 | 0.003 | 0.012 | 0.0032 | 0.0018 | MQP-REV-5 | 0 | 1.830833 | 0.056 | 0 | 10.5655 | 18.8204 | 1.781307 | 0.5613855 | 0 | CCM-2 | 0 | 0.016 | 0 | 0 | 0 | 0 | 0 | 0 | 0 | 0 | 0 | 0 | CRD_HAP1 | 2024-09-22 | 0 |  | 4.7 | 4.15 | 1265 | 1086903 | AK198590 | BOTH GRINDING | POOR SHAPE/WAVINESS | CRD_COMB | 4.15 | 2.5 | 1265 | #N/A | #N/A | #N/A | #N/A
2024-09-26 | 202409260048T | YK022186 | Jajpur Slab | 2240240720100 | 30048388 | 22402407 | 304 | 1.45 | 1265 | 2B | CRS 8 | OD |  | 1.5 | 12.45 | 319 | 349 | 647 | 50.48 | 87 | 88 | 2024-09-18 15:39 | 304 | 3:14 | 12.5 | 1253 | 1172 | 29 | 5 | Y | 1161 | 2.87 | 1285 | 979 | 601 | 20.15 | 850 | 0 | 0 | 0.055 | 0.95 | 0.003 | 0.038 | 0.27 | 8.05 | 18.21 | 0.31 | 0.13 | 0.003 | 0.23 | 7.6 | 465 | 44 | 91 | 0.0042 | 16 | 0.08 | 8 | 0.002 | 0.014 | 0.0035 | 0.0022 | MQP-REV-5 | 0 | 1.850036 | 0.056 | 0 | 10.5248 | 18.8821 | 1.794058 | 0.5573956 | 0 | CCM-2 | 0 | 0.017 | 0 | 0 | 0 | 0 | 0 | 0 | 0 | 0 | 0 | 0 | HRD_HPL1 | 2024-09-23 | 0 |  | 2.8 | 2.8 | 1265 | 1086519 | 30048388 | BOTH GRINDING |  | CRD_COMB | 2.8 | 1.45 | 1265 | #N/A | #N/A | #N/A | #N/A
2024-09-27 | 202409260102T | BY721127 | Jajpur Slab | 2240220710600 | YK022006 | 22402207 | 304 | 1.13 | 1240 | 2B | CRS 1 | BODY |  | 1.17 | 12.29 | 291 | 325 | 624 | 51.82 | 83 | 84 | 2024-08-30 11:40 | 304 | 3:18 | 11.1 | 1254 | 1175 | 29 | 5 | Y | 1168 | 3.8 | 1268 | 952 | 610 | 22.61 | 578 | 0 | 0 | 0.057 | 0.91 | 0.0028 | 0.037 | 0.23 | 8.04 | 18.17 | 0.24 | 0.13 | 0.002 | 0.25 | 7.1 | 445 | 42 | 90 | 0.0042 | 16 | 0.077 | 9 | 0.006 | 0.011 | 0.0032 | 0.0016 | MQP-REV-5 | 0 | 1.842017 | 0.055 | 0 | 10.448 | 18.7851 | 1.797961 | 0.5561855 | 0 | 0 | 0 | 0.03 | 0 | 0 | 0 | 0 | 0 | 0 | 0 | 0 | 0 | 0 | CRD_COMB | 2024-09-06 | 0 |  | 3.8 | 2.3 | 1240 | 1079339 | YK020854 | WITHOUT GRINDING | FURNACE STOP | CRD_CAP1 | 2.25 | 1.126 | 1240 | #N/A | #N/A | #N/A | #N/A
2024-09-27 | 202409260136T | BY022111 | Jajpur Slab | 1240326620400 | 1240326620400 | 1240326620400 | 304 | 1.13 | 1245 | 2B | CRS5 | OD |  | 1.19 | 12.31 | 252 | 285 | 600 | 48.24 | 82 | 83 | 2024-09-16 04:50 | 304 | 3:17 | 10.9 | 1256 | 1148 | 29 | 5 | Y | 1163 | 3.87 | 1264 | 978 | 610 | 0.93 | 547 | 0 | 0 | #N/A | #N/A | #N/A | #N/A | #N/A | #N/A | #N/A | #N/A | #N/A | #N/A | #N/A | #N/A | #N/A | #N/A | #N/A | #N/A | #N/A | #N/A | #N/A | #N/A | #N/A | #N/A | #N/A | #N/A | #N/A | #N/A | #N/A | #N/A | #N/A | #N/A | #N/A | #N/A | #N/A | #N/A | #N/A | #N/A | #N/A | #N/A | #N/A | #N/A | #N/A | #N/A | #N/A | #N/A | #N/A | #N/A | CRD_COMB | 2024-09-19 | 0 |  | 3.8 | 2.3 | 1245 | 1085448 | YK021775 | BOTH GRINDING | RUBBER PATCHES | CRD_CAP1 | 2.3 | 1.128 | 1245 | #N/A | #N/A | #N/A | #N/A
2024-09-27 | 202409260107T | B0721263 | Source Slab | Y40725C040100 | A0720307 | 40725C04 | 304 | 1.45 | 1500 | 2B | SPM 1 | BODY |  | 1.47 | 12.35 | 316 | 348 | 653 | 53.8 | 84 | 85 | [18 empty] | #N/A | #N/A | #N/A | #N/A | #N/A | #N/A | #N/A | #N/A | #N/A | #N/A | #N/A | #N/A | #N/A | #N/A | #N/A | #N/A | #N/A | #N/A | #N/A | #N/A | #N/A | #N/A | #N/A | #N/A | #N/A | #N/A | #N/A | #N/A | #N/A | #N/A | #N/A | #N/A | #N/A | #N/A | #N/A | #N/A | #N/A | #N/A | #N/A | #N/A | #N/A | #N/A | #N/A | #N/A | #N/A | #N/A
2024-09-27 | 202409260137T | YK022171 | Jajpur Slab | 1240338110300 | 1240338110300 | 1240338110300 | 304 | 1 | 1265 | 2B | CRS5 | BODY |  | 1 | 12.42 | 306 | 334 | 655 | 52.8 | 84 | 85 | 2024-09-18 22:16 | 304 | 3:16 | 12.5 | 1253 | 1173 | 29 | 5 | Y | 1174 | 2.5 | 1288 | 984 | 600 | 8.23 | 983 | 0 | 0 | #N/A | #N/A | #N/A | #N/A | #N/A | #N/A | #N/A | #N/A | #N/A | #N/A | #N/A | #N/A | #N/A | #N/A | #N/A | #N/A | #N/A | #N/A | #N/A | #N/A | #N/A | #N/A | #N/A | #N/A | #N/A | #N/A | #N/A | #N/A | #N/A | #N/A | #N/A | #N/A | #N/A | #N/A | #N/A | #N/A | #N/A | #N/A | #N/A | #N/A | #N/A | #N/A | #N/A | #N/A | #N/A | #N/A | CRD_COMB | 2024-09-21 | 0 |  | 2.4 | 1.85 | 1265 | 1086565 | YK021993 | WITHOUT GRINDING |  | CRD_COMB | 1.85 | 1 | 1265 | #N/A | #N/A | #N/A | #N/A
2024-09-27 | 202409260070T | YK022188 | Jajpur Slab | 2240240820300 | A0720468 | 22402408 | 304 | 1.5 | 1265 | 2B | CRS 5 | OD |  | 1.52 | 12.3 | 307 | 340 | 633 | 49.12 | 87 | 88 | 2024-09-19 22:38 | 304 | 3:12 | 12.5 | 1256 | 1175 | 29 | 5 | Y | 1157 | 3.1 | 1285 | 980 | 607 | 28.67 | 782 | 0 | 0 | 0.056 | 1.08 | 0.004 | 0.038 | 0.27 | 8.03 | 18.16 | 0.28 | 0.12 | 0.003 | 0.24 | 7 | 485 | 45 | 125 | 0.0035 | 19 | 0.076 | 8 | 0.003 | 0.012 | 0.0032 | 0.0018 | MQP-REV-5 | 0 | 1.830833 | 0.056 | 0 | 10.5655 | 18.8204 | 1.781307 | 0.5613855 | 0 | CCM-2 | 0 | 0.016 | 0 | 0 | 0 | 0 | 0 | 0 | 0 | 0 | 0 | 0 | CRD_HAP1 | 2024-09-21 | 0 |  | 3 | 2.7 | 1265 | 1086917 | A0720468 | BOTH GRINDING | POOR SHAPE/WAVINESS | CRD_COMB | 2.7 | 1.5 | 1265 | #N/A | #N/A | #N/A | #N/A
2024-09-27 | 202409270008T | YK022085 | Source Slab | Y40727F260200 | A0719880 | 40727F26 | 304 | 1.18 | 1270 | 2B | SPM 2 | BODY |  | 1.23 | 12.57 | 318 | 346 | 666 | 53.9 | 88 | 89 | [18 empty] | #N/A | #N/A | #N/A | #N/A | #N/A | #N/A | #N/A | #N/A | #N/A | #N/A | #N/A | #N/A | #N/A | #N/A | #N/A | #N/A | #N/A | #N/A | #N/A | #N/A | #N/A | #N/A | #N/A | #N/A | #N/A | #N/A | #N/A | #N/A | #N/A | #N/A | #N/A | #N/A | #N/A | #N/A | #N/A | #N/A | #N/A | #N/A | #N/A | #N/A | #N/A | #N/A | #N/A | #N/A | #N/A | #N/A
2024-10-06 | 202410060013T | YK022562 | Jajpur Slab | 1240336310500 | A0722232 | 12403363 | 304L | 2 | 1265 | 2B | CRS 2 | BODY |  | 2.03 | 12.4 | 267 | 300 | 600 | 54 | 77 | 78 | 2024-09-22 20:48 | EN1.4307 | 3:26 | 11.1 | 1254 | 1154 | 30 | 5 | Y | 1164 | 4.27 | 1286 | 979 | 746 | 4.75 | 517 | 0 | 0 | 0.024 | 1.3 | 0.002 | 0.038 | 0.22 | 8.03 | 18.14 | 0.35 | 0.14 | 0.002 | 0.23 | 7.4 | 660 | 46 | 121 | 0.0037 | 24 | 0.08 | 7 | 0.004 | 0.018 | 0.0059 | 0.0018 | MQP-REV-5 | 0 | 1.875805 | 0.053 | 0 | 10.2482 | 18.7518 | 1.829765 | 0.5465182 | 0 | 0 | 0 | 0 | 0 | 0 | 0 | 0 | 0 | 0 | 0 | 0 | 0 | 0 | CRD_HAP1 | 2024-09-30 | 0 |  | 4.2 | 3.6 | 1265 | 1088033 | A0722232 | WITHOUT GRINDING |  | CRD_COMB | 3.6 | 2 | 1265 | #N/A | #N/A | #N/A | #N/A
2024-10-09 | 202410090088T | BB724446 | Jajpur Slab | 1240351220300 | B0723585 | 12403512 | 304 | 1.2 | 1220 | 2B | CRS 7 | BODY |  | 1.23 | 12.48 | 278 | 308 | 587 | 51.78 | 85 | 86 | 2024-09-30 03:42 | EN1.4307 | 3:11 | 11.3 | 1255 | 1153 | 29 | 5 | Y | 1164 | 4.07 | 1260 | 969 | 748 | 19.53 | 539 | 0 | 0 | 0.02 | 1.3 | 0.0028 | 0.037 | 0.31 | 8.03 | 18.07 | 0.52 | 0.21 | 0.002 | 0.2 | 6.9 | 592 | 43 | 225 | 0.0038 | 22 | 0.085 | 7 | 0.006 | 0.025 | 0.004 | 0.0016 | MQP-REV-5 | 0 | 1.919158 | 0.066 | 0 | 10.23364 | 18.9147 | 1.848287 | 0.5410416 | 0 | CCM-2 | 0 | 0.011 | 0 | 0 | 0 | 0 | 0 | 0 | 0 | 0 | 0 | 0 | CRD_HAP1 | 2024-10-03 | 0 |  | 4 | 3.5 | 1240 | 1091481 | A0723060 | WITHOUT GRINDING | FURNACE STOP | CRD_CAP1 | 3.5 | 1.9 | 1240 | #N/A | #N/A | #N/A | #N/A
2024-10-09 | 202410090128T | YK023190 | Jajpur Slab | 2240250020200 | YK022802 | 22402500 | 304 | 0.88 | 1265 | 2B | CRS 2 | OD |  | 0.95 | 12.42 | 304 | 335 | 618 | 51.82 | 87 | 88 | 2024-09-28 20:17 | 304 | 3:19 | 12.5 | 1255 | 1172 | 29 | 5 | Y | 1176 | 2.27 | 1286 | 994 | 594 | 2.71 | 1081 | 0 | 0 | 0.06 | 0.97 | 0.005 | 0.037 | 0.5 | 8.02 | 18.14 | 0.25 | 0.1 | 0.002 | 0.25 | 6.8 | 457 | 44 | 91 | 0.0026 | 16 | 0.079 | 5 | 0.002 | 0.015 | 0.0043 | 0.0013 | MQP-REV-5 | 0 | 1.897977 | 0.056 | 0 | 10.53964 | 19.111 | 1.81325 | 0.551496 | 0 | CCM-2 | 0 | 0.0111 | 0 | 0 | 0 | 0 | 0 | 0 | 0 | 0 | 0 | 0 | CRD_COMB | 2024-10-04 | 0 |  | 2.2 | 1.75 | 1265 | 1090722 | YK022802 | WITHOUT GRINDING | GAUGE VARIATION | CRD_COMB | 1.75 | 0.88 | 1265 | #N/A | #N/A | #N/A | #N/A
2024-10-09 | 202410090077T | BY022686 | Jajpur Slab | 2240241610100 | YK022686 | 22402416 | 304 | 2 | 1235 | 2B | CRS 6 | OD |  | 2.09 | 12.45 | 303 | 330 | 609 | 52.1 | 82 | 83 | 2024-09-23 01:03 | 304 | 3:22 | 11.3 | 1256 | 1148 | 29 | 5 | Y | 1164 | 4.55 | 1254 | 986 | 607 | 7.09 | 483 | 0 | 0 | 0.06 | 0.93 | 0.0048 | 0.039 | 0.29 | 8.06 | 18.19 | 0.24 | 0.13 | 0.002 | 0.25 | 6.6 | 421 | 45 | 96 | 0.0053 | 23 | 0.077 | 8 | 0.003 | 0.016 | 0.0051 | 0.0019 | MQP-REV-5 | 0 | 1.849683 | 0.054 | 0 | 10.50612 | 18.8931 | 1.798295 | 0.5560824 | 0 | 0 | 0 | 0.017 | 0 | 0 | 0 | 0 | 0 | 0 | 0 | 0 | 0 | 0 | CRD_COMB | 2024-10-02 | 0 |  | 4.55 | 3.5 | 1235 | 1088236 | YK022686 | BOTH GRINDING |  | CRD_CAP1 | 3.5 | 1.893 | 1235 | #N/A | #N/A | #N/A | #N/A
2024-10-09 | 202410090029T | YK023129 | Jajpur Slab | 2240241220600 | A0723879 | 22402412 | 304 | 1.5 | 1265 | 2B | CRS 8 | OD |  | 1.54 | 12.61 | 315 | 346 | 655 | 51.86 | 87 | 88 | 2024-09-29 22:01 | 304 | 3:51 | 12.5 | 1255 | 1175 | 29 | 5 | Y | 1158 | 3.27 | 1294 | 980 | 599 | -9.56 | 719 | 0 | 0 | 0.057 | 0.95 | 0.005 | 0.038 | 0.26 | 8.04 | 18.16 | 0.37 | 0.12 | 0.003 | 0.24 | 6.6 | 430 | 44 | 91 | 0.0038 | 17 | 0.07 | 6 | 0.003 | 0.013 | 0.0031 | 0.0016 | MQP-REV-5 | 0 | 1.838118 | 0.047 | 0 | 10.5691 | 18.8054 | 1.779281 | 0.5620247 | 0 | CCM-2 | 0 | 0.028 | 0 | 0 | 0 | 0 | 0 | 0 | 0 | 0 | 0 | 0 | CRD_HAP1 | 2024-10-06 | 0 |  | 3.2 | 2.7 | 1265 | 1091242 | A0723879 | EXTRA GRINDING |  | CRD_COMB | 2.7 | 1.5 | 1265 | #N/A | #N/A | #N/A | #N/A
2024-10-09 | 202410090042T | BY724005 | Jajpur Slab | 1240339910100 | YK022689 | 12403399 | 304 | 1.88 | 1240 | 2B | CRS 2 | OD |  | 1.94 | 12.38 | 309 | 339 | 635 | 50.48 | 85 | 86 | 2024-09-23 00:39 | 304 | 3:19 | 11.3 | 1260 | 1156 | 29 | 5 | Y | 1164 | 4.55 | 1256 | 987 | 601 | -1.59 | 486 | 0 | 0 | 0.059 | 0.94 | 0.0032 | 0.039 | 0.23 | 8.05 | 18.11 | 0.26 | 0.12 | 0.002 | 0.25 | 7.8 | 452 | 44 | 97 | 0.0039 | 21 | 0.074 | 6 | 0.002 | 0.016 | 0.0054 | 0.0017 | MQP-REV-5 | 0 | 1.820421 | 0.049 | 0 | 10.54124 | 18.7074 | 1.774687 | 0.5634797 | 0 | 0 | 0 | 0.016 | 0 | 0 | 0 | 0 | 0 | 0 | 0 | 0 | 0 | 0 | CRD_COMB | 2024-10-02 | 0 |  | 4.55 | 3.4 | 1240 | 1088138 | YK022689 | BOTH GRINDING |  | CRD_CAP1 | 3.4 | 1.883 | 1240 | #N/A | #N/A | #N/A | #N/A
2024-10-09 | 202410090044T | BY724005 | Jajpur Slab | 1240339910100 | YK022689 | 12403399 | 304 | 1.88 | 1240 | 2B | CRS 2 | ID |  | 1.91 | 12.45 | 305 | 334 | 629 | 51.46 | 84 | 85 | 2024-09-23 00:39 | 304 | 3:19 | 11.3 | 1260 | 1156 | 29 | 5 | Y | 1164 | 4.55 | 1256 | 987 | 601 | -1.59 | 486 | 0 | 0 | 0.059 | 0.94 | 0.0032 | 0.039 | 0.23 | 8.05 | 18.11 | 0.26 | 0.12 | 0.002 | 0.25 | 7.8 | 452 | 44 | 97 | 0.0039 | 21 | 0.074 | 6 | 0.002 | 0.016 | 0.0054 | 0.0017 | MQP-REV-5 | 0 | 1.820421 | 0.049 | 0 | 10.54124 | 18.7074 | 1.774687 | 0.5634797 | 0 | 0 | 0 | 0.016 | 0 | 0 | 0 | 0 | 0 | 0 | 0 | 0 | 0 | 0 | CRD_COMB | 2024-10-02 | 0 |  | 4.55 | 3.4 | 1240 | 1088138 | YK022689 | BOTH GRINDING |  | CRD_CAP1 | 3.4 | 1.883 | 1240 | #N/A | #N/A | #N/A | #N/A
2024-10-09 | 202410090087T | YK023189 | Jajpur Slab | 2240253120100 | YK022761 | 22402531 | 304 | 0.88 | 1270 | 2B | CRS 9 | OD |  | 0.93 | 12.44 | 297 | 326 | 611 | 50.48 | 87 | 88 | 2024-09-28 16:52 | 304 | 3:27 | 12.5 | 1256 | 1170 | 29 | 5 | Y | 1174 | 2.27 | 1287 | 986 | 595 | 3.75 | 1087 | 0 | 0 | 0.059 | 0.9 | 0.0034 | 0.039 | 0.43 | 8.02 | 18.07 | 0.2 | 0.11 | 0.002 | 0.25 | 7 | 360 | 46 | 93 | 0.0043 | 22 | 0.076 | 6 | 0.004 | 0.014 | 0.0047 | 0.0017 | MQP-REV-5 | 0 | 1.906767 | 0.052 | 0 | 10.3082 | 18.9577 | 1.839089 | 0.5437474 | 0 | CCM-2 | 0 | 0.018 | 0 | 0 | 0 | 0 | 0 | 0 | 0 | 0 | 0 | 0 | CRD_COMB | 2024-10-03 | 0 |  | 2.2 | 1.7 | 1265 | 1090476 | YK022761 | WITHOUT GRINDING |  | CRD_COMB | 1.7 | 0.88 | 1270 | #N/A | #N/A | #N/A | #N/A
2024-10-09 | 202410090127T | YK023185 | Jajpur Slab | 2240253120400 | YK022590 | 22402531 | 304 | 0.88 | 1270 | 2B | CRS 2 | OD |  | 0.91 | 12.35 | 321 | 355 | 638 | 51.26 | 86 | 87 | 2024-09-28 16:55 | 304 | 3:27 | 12.5 | 1259 | 1160 | 29 | 5 | Y | 1169 | 2.27 | 1287 | 971 | 592 | -3.61 | 1080 | 0 | 0 | 0.059 | 0.9 | 0.0034 | 0.039 | 0.43 | 8.02 | 18.07 | 0.2 | 0.11 | 0.002 | 0.25 | 7 | 360 | 46 | 93 | 0.0043 | 22 | 0.076 | 6 | 0.004 | 0.014 | 0.0047 | 0.0017 | MQP-REV-5 | 0 | 1.906767 | 0.052 | 0 | 10.3082 | 18.9577 | 1.839089 | 0.5437474 | 0 | CCM-2 | 0 | 0.018 | 0 | 0 | 0 | 0 | 0 | 0 | 0 | 0 | 0 | 0 | CRD_COMB | 2024-10-01 | 0 |  | 2.2 | 1.7 | 1265 | 1090477 | YK022590 | WITHOUT GRINDING |  | CRD_COMB | 1.7 | 0.88 | 1270 | #N/A | #N/A | #N/A | #N/A
2024-10-09 | 202410090129T | YK023185 | Jajpur Slab | 2240253120400 | YK022590 | 22402531 | 304 | 0.88 | 1270 | 2B | CRS 2 | ID |  | 0.92 | 12.48 | 315 | 350 | 632 | 52.04 | 86 | 87 | 2024-09-28 16:55 | 304 | 3:27 | 12.5 | 1259 | 1160 | 29 | 5 | Y | 1169 | 2.27 | 1287 | 971 | 592 | -3.61 | 1080 | 0 | 0 | 0.059 | 0.9 | 0.0034 | 0.039 | 0.43 | 8.02 | 18.07 | 0.2 | 0.11 | 0.002 | 0.25 | 7 | 360 | 46 | 93 | 0.0043 | 22 | 0.076 | 6 | 0.004 | 0.014 | 0.0047 | 0.0017 | MQP-REV-5 | 0 | 1.906767 | 0.052 | 0 | 10.3082 | 18.9577 | 1.839089 | 0.5437474 | 0 | CCM-2 | 0 | 0.018 | 0 | 0 | 0 | 0 | 0 | 0 | 0 | 0 | 0 | 0 | CRD_COMB | 2024-10-01 | 0 |  | 2.2 | 1.7 | 1265 | 1090477 | YK022590 | WITHOUT GRINDING |  | CRD_COMB | 1.7 | 0.88 | 1270 | #N/A | #N/A | #N/A | #N/A
2024-10-09 | 202410100021T | YK023172 | Source Slab | Y40729E270100 | YK023131 | 4.0729e+31 | 304 | 1.18 | 1270 | 2B | CRS 8 | BODY |  | 1.2 | 12.49 | 321 | 351 | 652 | 52.66 | 84 | 85 | [18 empty] | #N/A | #N/A | #N/A | #N/A | #N/A | #N/A | #N/A | #N/A | #N/A | #N/A | #N/A | #N/A | #N/A | #N/A | #N/A | #N/A | #N/A | #N/A | #N/A | #N/A | #N/A | #N/A | #N/A | #N/A | #N/A | #N/A | #N/A | #N/A | #N/A | #N/A | #N/A | #N/A | #N/A | #N/A | #N/A | #N/A | #N/A | #N/A | #N/A | #N/A | #N/A | #N/A | #N/A | #N/A | #N/A | #N/A
2024-10-09 | 202410090131T | BYU24309 | Jajpur Slab | 1240340010300 | YK022779 | 12403400 | 304 | 1.5 | 1235 | 2B | CRS 1 | OD |  | 1.49 | 12.58 | 287 | 316 | 598 | 51.02 | 85 | 86 | 2024-09-23 03:33 | 304 | 3:16 | 11.3 | 1254 | 1158 | 29 | 5 | Y | 1169 | 4.27 | 1258 | 979 | 615 | 18.18 | 523 | 0 | 0 | 0.058 | 0.95 | 0.0025 | 0.038 | 0.37 | 8.04 | 18.09 | 0.29 | 0.14 | 0.003 | 0.25 | 7.4 | 428 | 45 | 111 | 0.0033 | 23 | 0.079 | 8 | 0.004 | 0.017 | 0.0053 | 0.0017 | MQP-REV-5 | 0 | 1.868094 | 0.059 | 0 | 10.50826 | 18.9298 | 1.801421 | 0.5551173 | 0 | 0 | 0 | 0.019 | 0 | 0 | 0 | 0 | 0 | 0 | 0 | 0 | 0 | 0 | CRD_COMB | 2024-10-04 | 0 |  | 4.2 | 2.65 | 1235 | 1088148 | YK022779 | WITHOUT GRINDING |  | CRD_CAP1 | 2.65 | 1.419 | 1235 | #N/A | #N/A | #N/A | #N/A
2024-11-04 | 202411040056T | A0730959 | Jajpur Slab | 2240284020300 | 1103642 | 22402840 | 304 | 2.8 | 1540 | 2E | CRS 1 | OD |  | 2.9 | 12.48 | 337 | 377 | 672 | 49.56 | 83 | 84 | 2024-10-30 02:12 | 304 | 3:18 | 9 | 1258 | 1179 | 29 | 5 | Y | 1155 | 3.4 | 1556 | 976 | 727 | 40.75 | 522 | 0 | 0 | 0.055 | 0.94 | 0.005 | 0.042 | 0.3 | 8.04 | 18.23 | 0.28 | 0.09 | 0.002 | 0.26 | 6.8 | 440 | 44 | 105 | 0.005 | 20 | 0.065 | 6 | 0.006 | 0.014 | 0.0056 | 0.0016 | MQP-REV-6 | 0 | 1.867071 | 0.05 | 0 | 10.4462 | 18.9053 | 1.809778 | 0.552554 | 0 | CCM-2 | 0 | 0.02 | 0 | 0 | 0 | 0 | 0 | 0 | 0 | 0 | 0 | 0 | CRD_HAP1 | 2024-11-03 | 0 |  | 3.3 | 2.8 | 1540 | 1103642 | A0730959 | WITHOUT GRINDING |  | #N/A | #N/A | #N/A | #N/A | #N/A | #N/A | #N/A | #N/A
2024-11-04 | 202411040107T | B0730629 | Jajpur Slab | 1240388710300 | AK199514 | 12403887 | 304L | 3 | 1520 | 2B | CRS 6 | BODY |  | 3 | 12.3 | 343 | 375 | 633 | 50.52 | 85 | 86 | 2024-10-24 15:54 | EN1.4307 | 4:15 | 9.5 | 1256 | 1180 | 32 | 5 | Y | 1177 | 5.26 | 1530 | 971 | 761 | 33.35 | 358 | 0 | 0 | 0.021 | 1.31 | 0.0027 | 0.038 | 0.31 | 8.05 | 18.12 | 0.3 | 0.12 | 0.002 | 0.22 | 7 | 660 | 44 | 90 | 0.0062 | 22 | 0.081 | 8 | 0.003 | 0.017 | 0.0051 | 0.0016 | MQP-REV-6 | 0 | 1.909933 | 0.059 | 0 | 10.1553 | 18.8374 | 1.854933 | 0.5391031 | 0 | 0 | 0 | 0.018 | 0 | 0 | 0 | 0 | 0 | 0 | 0 | 0 | 0 | 0 | CRD_HAP1 | 2024-10-31 | 0 |  | 5.2 | 4.7 | 1520 | 1101291 | AK199514 | WITHOUT GRINDING | BATH STOP | CRD_CAP1 | 4.7 | 3 | 1520 | #N/A | #N/A | #N/A | #N/A
2024-11-05 | 202411050166T | B0731390 | Jajpur Slab | 1240377710600 | A0731194 | 12403777 | 304 | 1.2 | 1265 | 2B | CRCTL 1 | BODY |  | 1.23 | 12.45 | 299 | 323 | 630 | 52.44 | 84 | 85 | 2024-10-16 21:16 | 304 | 3:20 | 12.5 | 1257 | 1176 | 29 | 5 | Y | 1179 | 2.7 | 1290 | 982 | 599 | 2.2 | 918 | 0 | 0 | 0.06 | 0.93 | 0.002 | 0.041 | 0.26 | 8.02 | 18.14 | 0.23 | 0.09 | 0.002 | 0.26 | 7.3 | 595 | 48 | 90 | 0.0039 | 19 | 0.072 | 8 | 0.004 | 0.014 | 0.0046 | 0.0014 | MQP-REV-5 | 0 | 1.805241 | 0.053 | 0 | 10.7032 | 18.7493 | 1.751747 | 0.5708586 | 0 | 0 | 0 | 0.024 | 0 | 0 | 0 | 0 | 0 | 0 | 0 | 0 | 0 | 0 | CRD_HAP1 | 2024-11-03 | 0 |  | 2.7 | 2.3 | 1265 | 1098528 | A0731194 | WITHOUT GRINDING |  | CRD_CAP1 | 2.3 | 1.2 | 1265 | #N/A | #N/A | #N/A | #N/A
2024-12-18 | 202412180065T | YK028480 | Jajpur Slab | 1240437710300 | YK027923 | 12404377 | 304 | 0.78 | 1250 | 2B | CRS 5 | OD |  | 0.8 | 12.61 | 274 | 310 | 647 | 55.22 | 81 | 82 | 2024-12-03 03:34 | 304 | 3:17 | 12.5 | 1258 | 1174 | 29 | 5 | Y | 1116 | 2.47 | 1289 | 986 | 653 | -2.73 | 995 | 4 | 0 | 0.055 | 0.93 | 0.0046 | 0.036 | 0.32 | 8.03 | 18.15 | 0.22 | 0.1 | 0.003 | 0.28 | 6.9 | 475 | 43 | 92 | 0.0046 | 21 | 0.068 | 7 | 0.002 | 0.009 | 0.0048 | 0.0017 | MQP REV-06 | 0 | 1.866308 | 0.05 | 0 | 10.4228 | 18.852 | 1.808727 | 0.552875 | 0 | 0 | 0 | 0.0155 | 0 | 0 | 0 | 0 | 0 | 0 | 0 | 0 | 0 | 0 | CRD_COMB | 2024-12-05 | 0 |  | 2.4 | 1.6 | 1265 | 1115608 | YK027616 | WITHOUT GRINDING | WATER/OIL PATCHES | CRD_COMB | 1.55 | 0.78 | 1250 | #N/A | #N/A | #N/A | #N/A
2024-12-18 | 202412180056T | YK028485 | Jajpur Slab | 2240319920300 | A0740871 | 22403199 | 304 | 1 | 1265 | 2B | CR CTL 2 | BODY |  | 1 | 12.33 | 279 | 314 | 648 | 54.7 | 83 | 84 | 2024-12-03 14:41 | 304 | 3:37 | 12.5 | 1263 | 1175 | 29 | 5 | Y | 1134 | 2.47 | 1290 | 986 | 647 | -8.41 | 1003 | 1 | 0 | 0.058 | 0.98 | 0.0048 | 0.038 | 0.24 | 8.04 | 18.2 | 0.23 | 0.11 | 0.002 | 0.29 | 6.4 | 480 | 42 | 92 | 0.0052 | 19 | 0.065 | 7 | 0.002 | 0.01 | 0.0042 | 0.0016 | MQP REV-06 | 0 | 1.829597 | 0.05 | 0 | 10.5314 | 18.7967 | 1.784824 | 0.5602792 | 0 | CCM-2 | 0 | 0.015 | 0 | 0 | 0 | 0 | 0 | 0 | 0 | 0 | 0 | 0 | CRD_HAP1 | 2024-12-11 | 0 |  | 2.4 | 1.95 | 1265 | 1115818 | A0740871 | WITHOUT GRINDING | POOR SHAPE/WAVINESS | CRD_COMB | 1.95 | 1 | 1265 | #N/A | #N/A | #N/A | #N/A
2024-12-18 | 202412180064T | YK028480 | Jajpur Slab | 1240437710300 | YK027923 | 12404377 | 304 | 0.78 | 1250 | 2B | CRS 5 | BODY |  | 0.81 | 12.57 | 239 | 273 | 588 | 57.04 | 80 | 81 | 2024-12-03 03:34 | 304 | 3:17 | 12.5 | 1258 | 1174 | 29 | 5 | Y | 1116 | 2.47 | 1289 | 986 | 653 | -2.73 | 995 | 4 | 0 | 0.055 | 0.93 | 0.0046 | 0.036 | 0.32 | 8.03 | 18.15 | 0.22 | 0.1 | 0.003 | 0.28 | 6.9 | 475 | 43 | 92 | 0.0046 | 21 | 0.068 | 7 | 0.002 | 0.009 | 0.0048 | 0.0017 | MQP REV-06 | 0 | 1.866308 | 0.05 | 0 | 10.4228 | 18.852 | 1.808727 | 0.552875 | 0 | 0 | 0 | 0.0155 | 0 | 0 | 0 | 0 | 0 | 0 | 0 | 0 | 0 | 0 | CRD_COMB | 2024-12-05 | 0 |  | 2.4 | 1.6 | 1265 | 1115608 | YK027616 | WITHOUT GRINDING | WATER/OIL PATCHES | CRD_COMB | 1.55 | 0.78 | 1250 | #N/A | #N/A | #N/A | #N/A
2025-01-02 | 202501020131T | SX74010701 | Jajpur Slab | 1240428920600 | VX74010701 | 12404289 | 304L | 1.22 | 1240 | BA | CRS 2 | BODY |  | 1.27 | 12.36 | 287 | 319 | 622 | 58 | 85 | 86 | 2024-11-28 06:32 | EN1.4307 | 3:14 | 11.3 | 1259 | 1169 | 29 | 5 | Y | 1130 | 3.57 | 1260 | 978 | 718 | 13.28 | 621 | 0 | 0 | 0.029 | 1.3 | 0.0022 | 0.034 | 0.32 | 8.03 | 18.05 | 0.21 | 0.08 | 0.002 | 0.28 | 6.9 | 672 | 42 | 75 | 0.0038 | 20 | 0.066 | 6 | 0.002 | 0.012 | 0.0046 | 0.0016 | MQP REV-06 | 0 | 1.88001 | 0.045 | 0 | 10.23524 | 18.7176 | 1.828741 | 0.5468244 | 0 | CCM-02 | 0 | 0.016 | 0 | 0 | 0 | 0 | 0 | 0 | 0 | 0 | 0 | 0 | CRD_HAP1 | 2024-12-08 | 0 |  | 3.5 | 3 | 1240 | 1113951 | AL740107 | BOTH GRINDING | UNROLLED PORTION | CRD_BA1 | 1.22 | 1.22 | 1240 | CRD_Z2 | 3 | 1.22 | 1240
2025-01-01 | 202412310016T | YK029375 | Source Slab | Y40910A130500 | A0745062 | 40910A13 | 304 | 1.45 | 1270 | 2B | CRS 2 | OD |  | 1.43 | 12.33 | 271 | 306 | 636 | 57.32 | 86 | 87 | [18 empty] | #N/A | #N/A | #N/A | #N/A | #N/A | #N/A | #N/A | #N/A | #N/A | #N/A | #N/A | #N/A | #N/A | #N/A | #N/A | #N/A | #N/A | #N/A | #N/A | #N/A | #N/A | #N/A | #N/A | #N/A | #N/A | #N/A | #N/A | #N/A | #N/A | #N/A | #N/A | #N/A | #N/A | #N/A | #N/A | #N/A | #N/A | #N/A | #N/A | #N/A | #N/A | #N/A | #N/A | #N/A | #N/A | #N/A
2025-01-01 | 202412300069T | YK029318 | Jajpur Slab | 2240323310100 | A0744299 | 22400000 | 304 | 1.5 | 1250 | 2B | CRCTL 1 | OD |  | 1.51 | 12.37 | 324 | 361 | 667 | 49.9 | 87 | 88 | 2024-12-11 13:57 | 304 | 3:26 | 12.5 | 1259 | 1174 | 29 | 5 | Y | 1123 | 3.27 | 1286 | 979 | 716 | 0.38 | 751 | 11.18 | -5.25 | #N/A | #N/A | #N/A | #N/A | #N/A | #N/A | #N/A | #N/A | #N/A | #N/A | #N/A | #N/A | #N/A | #N/A | #N/A | #N/A | #N/A | #N/A | #N/A | #N/A | #N/A | #N/A | #N/A | #N/A | #N/A | #N/A | #N/A | #N/A | #N/A | #N/A | #N/A | #N/A | #N/A | #N/A | #N/A | #N/A | #N/A | #N/A | #N/A | #N/A | #N/A | #N/A | #N/A | #N/A | #N/A | #N/A | CRD_HAP1 | 2024-12-26 | 0 |  | 3.2 | 2.7 | 1265 | 1118416 | A0744299 | WITHOUT GRINDING |  | CRD_COMB | 2.7 | 1.5 | 1250 | #N/A | #N/A | #N/A | #N/A
2025-01-01 | 202501010016T | SU74130501 | Jajpur Slab | 2240321820300 | NU74130501 | 22403218 | 304 | 1 | 1520 | NO4 | CRS 2 | ID |  | 1.02 | 12.47 | 300 | 330 | 617 | 48.3 | 86 | 87 | 2024-12-05 18:37 | 304 | 3:15 | 10.5 | 1263 | 1186 | 29 | 5 | Y | 1126 | 2.6 | 1534 | 984 | 643 | 4.42 | 803 | -6.08 | 3.06 | 0.057 | 1.06 | 0.004 | 0.039 | 0.27 | 8.04 | 18.24 | 0.26 | 0.1 | 0.002 | 0.28 | 7.4 | 451 | 41 | 90 | 0.0044 | 19 | 0.063 | 7 | 0.003 | 0.012 | 0.0036 | 0.0019 | MQP REV-06 | 0 | 1.841337 | 0.049 | 0 | 10.52302 | 18.872 | 1.793402 | 0.5575996 | 0 | CCM-2 | 0 | 0.0139 | 0 | 0 | 0 | 0 | 0 | 0 | 0 | 0 | 0 | 0 | CRD_HAP1 | 2024-12-12 | 0 |  | 2.5 | 2.1 | 1520 | 1116517 | A0741143 | WITHOUT GRINDING | POOR SHAPE/WAVINESS | CRD_CAP1 | 2.1 | 1 | 1520 | CRD_CAP1 | 2.1 | 1 | 1520
2025-01-01 | 202501010015T | SU74130501 | Jajpur Slab | 2240321820300 | NU74130501 | 22403218 | 304 | 1 | 1520 | NO4 | CRS 2 | OD |  | 1.02 | 12.4 | 306 | 336 | 626 | 54.1 | 87 | 88 | 2024-12-05 18:37 | 304 | 3:15 | 10.5 | 1263 | 1186 | 29 | 5 | Y | 1126 | 2.6 | 1534 | 984 | 643 | 4.42 | 803 | -6.08 | 3.06 | 0.057 | 1.06 | 0.004 | 0.039 | 0.27 | 8.04 | 18.24 | 0.26 | 0.1 | 0.002 | 0.28 | 7.4 | 451 | 41 | 90 | 0.0044 | 19 | 0.063 | 7 | 0.003 | 0.012 | 0.0036 | 0.0019 | MQP REV-06 | 0 | 1.841337 | 0.049 | 0 | 10.52302 | 18.872 | 1.793402 | 0.5575996 | 0 | CCM-2 | 0 | 0.0139 | 0 | 0 | 0 | 0 | 0 | 0 | 0 | 0 | 0 | 0 | CRD_HAP1 | 2024-12-12 | 0 |  | 2.5 | 2.1 | 1520 | 1116517 | A0741143 | WITHOUT GRINDING | POOR SHAPE/WAVINESS | CRD_CAP1 | 2.1 | 1 | 1520 | CRD_CAP1 | 2.1 | 1 | 1520
2025-01-01 | 202501010079T | YK029357 | Jajpur Slab | 2240323020400 | A0744426 | 22403230 | 304 | 1.5 | 1270 | 2B | CRCTL 1 | OD |  | 1.52 | 12.34 | 309 | 345 | 666 | 49.86 | 86 | 87 | 2024-12-11 18:28 | 304 | 3:17 | 12.5 | 1260 | 1175 | 29 | 5 | Y | 1119 | 3.1 | 1286 | 967 | 718 | 10.6 | 802 | -0.72 | -12.77 | 0.055 | 0.92 | 0.0048 | 0.036 | 0.29 | 8.04 | 18.06 | 0.16 | 0.08 | 0.002 | 0.3 | 7.1 | 442 | 49 | 72 | 0.0042 | 23 | 0.065 | 7 | 0.002 | 0.012 | 0.0051 | 0.0023 | MQP REV-06 | 0 | 1.857588 | 0.046 | 0 | 10.32284 | 18.6866 | 1.810219 | 0.5524194 | 0 | CCM-2 | 0 | 0.011 | 0 | 0 | 0 | 0 | 0 | 0 | 0 | 0 | 0 | 0 | CRD_HAP1 | 2024-12-26 | 0 |  | 3 | 2.7 | 1265 | 1118529 | A0744426 | WITHOUT GRINDING |  | CRD_COMB | 2.7 | 1.5 | 1265 | #N/A | #N/A | #N/A | #N/A
2025-01-02 | 202412310190T | SK02939201 | Jajpur Slab | 1240443410400 | YK029392 | 12404434 | 304 | 1.45 | 1265 | 2B | CRS 9 | OD |  | 1.46 | 12.39 | 320 | 353 | 657 | 51.32 | 80 | 81 | 2024-12-13 10:48 | 304 | 3:20 | 10.85 | 1272 | 1165 | 29 | 5 | Y | 1117 | 3.2 | 1291 | 988 | 645 | -6.45 | 666 | -0.06 | -6.38 | 0.059 | 0.91 | 0.005 | 0.04 | 0.29 | 8.04 | 18.15 | 0.28 | 0.13 | 0.002 | 0.22 | 6.6 | 480 | 48 | 96 | 0.004 | 22 | 0.085 | 6 | 0.003 | 0.016 | 0.0042 | 0.0019 | MQP REV-06 | 0 | 1.839719 | 0.05 | 0 | 10.5817 | 18.8551 | 1.781859 | 0.5612116 | 0 | 0 | 0 | 0.011 | 0 | 0 | 0 | 0 | 0 | 0 | 0 | 0 | 0 | 0 | CRD_HAP1 | 2024-12-26 | 0 |  | 3.2 | 2.6 | 1265 | 1118988 | A0744289 | WITHOUT GRINDING |  | CRD_COMB | 2.6 | 1.45 | 1265 | #N/A | #N/A | #N/A | #N/A
2025-01-02 | 202412310216T | NK02926901 | Jajpur Slab | 1240454620100 | YK029269 | 12404546 | 304 | 2 | 1250 | NO4 | CRCTL 1 | BODY |  | 1.99 | 12.61 | 335 | 369 | 660 | 51.12 | 82 | 83 | 2024-12-14 10:34 | 304 | 4:23 | 12.5 | 1263 | 1149 | 29.5 | 5 | Y | 1105 | 4.22 | 1281 | 978 | 644 | -3.14 | 582 | 12.85 | 0 | 0.055 | 0.93 | 0.0041 | 0.041 | 0.34 | 8.03 | 18.14 | 0.36 | 0.16 | 0.002 | 0.24 | 7.2 | 460 | 47 | 124 | 0.004 | 20 | 0.083 | 8 | 0.003 | 0.017 | 0.004 | 0.0024 | MQP REV-06 | 0 | 1.868942 | 0.049 | 0 | 10.5415 | 18.9632 | 1.798909 | 0.5558925 | 0 | CCM-2 | 0 | 0.016 | 0 | 0 | 0 | 0 | 0 | 0 | 0 | 0 | 0 | 0 | CRD_HAP1 | 2024-12-26 | 0 |  | 4.2 | 3.6 | 1270 | 1119195 | A0744256 | WITHOUT GRINDING |  | CRD_COMB | 3.6 | 2 | 1265 | #N/A | #N/A | #N/A | #N/A
2025-01-02 | 202412310186T | YK029307 | Jajpur Slab | 1240454420400 | A0744304 | 12404544 | 304 | 1.45 | 1265 | 2B | CRS 7 | OD |  | 1.45 | 12.42 | 309 | 343 | 647 | 48.66 | 77 | 78 | 2024-12-14 19:33 | 304 | 3:39 | 12.5 | 1270 | 1158 | 30 | 5 | Y | 1137 | 3 | 1285 | 991 | 645 | 0.84 | 822 | -2.12 | -17.53 | 0.056 | 0.95 | 0.005 | 0.04 | 0.25 | 8.03 | 18.22 | 0.36 | 0.18 | 0.002 | 0.23 | 6.3 | 495 | 49 | 127 | 0.0045 | 21 | 0.083 | 9 | 0.003 | 0.019 | 0.0038 | 0.002 | MQP REV-06 | 0 | 1.839816 | 0.055 | 0 | 10.6194 | 18.9336 | 1.782926 | 0.5608759 | 0 | CCM-2 | 0 | 0.027 | 0 | 0 | 0 | 0 | 0 | 0 | 0 | 0 | 0 | 0 | CRD_HAP1 | 2024-12-26 | 0 |  | 3 | 2.6 | 1265 | 1119423 | A0744304 | WITHOUT GRINDING |  | CRD_COMB | 2.6 | 1.45 | 1265 | #N/A | #N/A | #N/A | #N/A
2025-01-02 | 202412310218T | N074137001 | Jajpur Slab | 2240322120100 | B0741370 | 22403221 | 304 | 1.5 | 1320 | NO4 | CRCTL 1 | OD |  | 1.51 | 12.37 | 301 | 334 | 654 | 51.9 | 78 | 79 | 2024-12-05 13:54 | 304 | 3:25 | 12.5 | 1273 | 1183 | 29 | 5 | Y | 1140 | 3.27 | 1334 | 978 | 651 | -7.1 | 756 | 7.8 | -1.06 | 0.06 | 0.91 | 0.003 | 0.038 | 0.32 | 8.02 | 18.06 | 0.25 | 0.1 | 0.002 | 0.29 | 7.3 | 381 | 41 | 80 | 0.0039 | 18 | 0.063 | 7 | 0.003 | 0.01 | 0.0044 | 0.0015 | MQP REV-06 | 0 | 1.859352 | 0.051 | 0 | 10.41312 | 18.765 | 1.802054 | 0.5549225 | 0 | CCM-2 | 0 | 0.016 | 0 | 0 | 0 | 0 | 0 | 0 | 0 | 0 | 0 | 0 | CRD_HAP1 | 2024-12-11 | 0 |  | 3.2 | 2.7 | 1320 | 1116467 | A0740833 | WITHOUT GRINDING | Casting Powder Inclusion | CRD_CAP1 | 2.7 | 1.5 | 1320 | CRD_CAP1 | 2.7 | 1.5 | 1320
2025-01-02 | 202501010011T | YK029528 | Jajpur Slab | 2240323310200 | A0745558 | 22403233 | 304 | 1.18 | 1265 | 2B | CRS 2 | OD |  | 1.23 | 12.4 | 298 | 332 | 647 | 49.4 | 82 | 83 | 2024-12-11 14:14 | 304 | 3:24 | 12.5 | 1261 | 1176 | 29 | 5 | Y | 1133 | 2.87 | 1287 | 993 | 596 | 4.29 | 859 | 8.47 | -1.24 | 0.056 | 0.94 | 0.0029 | 0.036 | 0.27 | 8.03 | 18.18 | 0.2 | 0.07 | 0.003 | 0.28 | 6.7 | 481 | 41 | 46 | 0.0048 | 17 | 0.069 | 7 | 0.002 | 0.007 | 0.003 | 0.0016 | MQP REV-06 | 0 | 1.847409 | 0.049 | 0 | 10.43642 | 18.7659 | 1.798117 | 0.5561375 | 0 | 0 | 0 | 0.025 | 0 | 0 | 0 | 0 | 0 | 0 | 0 | 0 | 0 | 0 | CRD_HAP1 | 2024-12-30 | 0 |  | 2.8 | 2.3 | 1265 | 1118422 | A0745558 | WITHOUT GRINDING |  | CRD_COMB | 2.3 | 1.18 | 1265 | #N/A | #N/A | #N/A | #N/A
2025-01-02 | 202412300171T | YK029448 | Jajpur Slab | 2240321320100 | 30100000 | 22400000 | 304 | 1.18 | 1265 | 2B | COMBO | BODY |  | 1.21 | 12.3 | 314 | 346 | 637 | 46.5 | 85 | 86 | #N/A | #N/A | #N/A | #N/A | #N/A | #N/A | #N/A | #N/A | #N/A | #N/A | #N/A | #N/A | #N/A | #N/A | #N/A | #N/A | #N/A | #N/A | #N/A | #N/A | #N/A | #N/A | #N/A | #N/A | #N/A | #N/A | #N/A | #N/A | #N/A | #N/A | #N/A | #N/A | #N/A | #N/A | #N/A | #N/A | #N/A | #N/A | #N/A | #N/A | #N/A | #N/A | #N/A | #N/A | #N/A | #N/A | #N/A | #N/A | #N/A | #N/A | #N/A | #N/A | #N/A | #N/A | #N/A | #N/A | #N/A | #N/A | #N/A | #N/A | #N/A | #N/A | #N/A | #N/A | HRD_HPL1 | 2024-12-25 | 0 |  | 2.3 | 2.3 | 1265 | 1116356 | 30051252 | WITHOUT GRINDING |  | CRD_COMB | 2.3 | 1.18 | 1265 | #N/A | #N/A | #N/A | #N/A
2025-01-02 | 202412300169T | YK029439 | Jajpur Slab | 2240342820200 | A0744781 | 22400000 | 304 | 1.18 | 1265 | 2B | COMBO | BODY |  | 1.18 | 12.44 | 319 | 351 | 644 | 47.14 | 84 | 85 | 2024-12-22 02:26 | 304 | 3:26 | 12.5 | 1275 | 1166 | 30 | 5 | Y | 1114 | 2.87 | 1285 | 1000 | 600 | 10.78 | 856 | 6.11 | -13.92 | #N/A | #N/A | #N/A | #N/A | #N/A | #N/A | #N/A | #N/A | #N/A | #N/A | #N/A | #N/A | #N/A | #N/A | #N/A | #N/A | #N/A | #N/A | #N/A | #N/A | #N/A | #N/A | #N/A | #N/A | #N/A | #N/A | #N/A | #N/A | #N/A | #N/A | #N/A | #N/A | #N/A | #N/A | #N/A | #N/A | #N/A | #N/A | #N/A | #N/A | #N/A | #N/A | #N/A | #N/A | #N/A | #N/A | CRD_HAP1 | 2024-12-28 | 0 |  | 2.8 | 2.3 | 1265 | 1121598 | A0744781 | WITHOUT GRINDING | UNROLLED PORTION | CRD_COMB | 2.3 | 1.18 | 1265 | #N/A | #N/A | #N/A | #N/A
2025-01-02 | 202412300170T | YK029436 | Jajpur Slab | 1240463820500 | A0744839 | 12400000 | 304 | 1.18 | 1265 | 2B | COMBO | BODY |  | 1.19 | 12.51 | 319 | 353 | 644 | 48.24 | 84 | 85 | 2024-12-21 22:07 | 304 | 3:33 | 12.5 | 1279 | 1166 | 30 | 5 | Y | 1088 | 2.87 | 1281 | 952 | 601 | 7.74 | 856 | 1.62 | -0.3 | #N/A | #N/A | #N/A | #N/A | #N/A | #N/A | #N/A | #N/A | #N/A | #N/A | #N/A | #N/A | #N/A | #N/A | #N/A | #N/A | #N/A | #N/A | #N/A | #N/A | #N/A | #N/A | #N/A | #N/A | #N/A | #N/A | #N/A | #N/A | #N/A | #N/A | #N/A | #N/A | #N/A | #N/A | #N/A | #N/A | #N/A | #N/A | #N/A | #N/A | #N/A | #N/A | #N/A | #N/A | #N/A | #N/A | CRD_HAP1 | 2024-12-28 | 0 |  | 2.8 | 2.3 | 1265 | 1121553 | A0744839 | WITHOUT GRINDING |  | CRD_COMB | 2.3 | 1.18 | 1265 | #N/A | #N/A | #N/A | #N/A
2025-01-02 | 202501020057T | YK029596 | Jajpur Slab | 2240317510300 | 30100000 | 22403175 | 304 | 1.18 | 1265 | 2B | CRS 7 | OD |  | 1.25 | 12.41 | 275 | 312 | 651 | 52.44 | 87 | 88 | 2024-12-01 16:36 | 304 | 3:30 | 10.9 | 1259 | 1182 | 29 | 5 | Y | 1121 | 2.37 | 1277 | 994 | 596 | 11.16 | 904 | 0 | 0 | 0.058 | 0.92 | 0.004 | 0.039 | 0.26 | 8.04 | 18.1 | 0.2 | 0.09 | 0.002 | 0.28 | 6.9 | 360 | 41 | 74 | 0.0058 | 18 | 0.06 | 7 | 0.003 | 0.01 | 0.0039 | 0.0018 | MQP REV-06 | 0 | 1.856164 | 0.045 | 0 | 10.3124 | 18.7033 | 1.813671 | 0.5513679 | 0 | 0 | 0 | 0.02 | 0 | 0 | 0 | 0 | 0 | 0 | 0 | 0 | 0 | 0 | HRD_HPL1 | 2024-12-25 | 0 |  | 2.3 | 2.3 | 1265 | 1115001 | 30051270 | WITHOUT GRINDING |  | #N/A | #N/A | #N/A | #N/A | #N/A | #N/A | #N/A | #N/A
2025-01-02 | 202412310132T | SU74134601 | Jajpur Slab | 2240321820100 | NU74134602 | 22400000 | 304 | 1.2 | 1500 | NO4 | CRCTL 1 | BODY |  | 1.19 | 12.31 | 317 | 352 | 642 | 49.06 | 89 | 90 | 2024-12-05 17:58 | 304 | 3:16 | 10.5 | 1264 | 1183 | 29 | 5 | Y | 1110 | 2.77 | 1532 | 983 | 647 | 3.62 | 742 | -4.6 | -7.75 | #N/A | #N/A | #N/A | #N/A | #N/A | #N/A | #N/A | #N/A | #N/A | #N/A | #N/A | #N/A | #N/A | #N/A | #N/A | #N/A | #N/A | #N/A | #N/A | #N/A | #N/A | #N/A | #N/A | #N/A | #N/A | #N/A | #N/A | #N/A | #N/A | #N/A | #N/A | #N/A | #N/A | #N/A | #N/A | #N/A | #N/A | #N/A | #N/A | #N/A | #N/A | #N/A | #N/A | #N/A | #N/A | #N/A | CRD_HAP1 | 2024-12-12 | 0 |  | 2.7 | 2.2 | 1520 | 1116511 | A0741129 | BOTH GRINDING | PROCESS DEVIATION | CRD_CAP1 | 2.2 | 1.2 | 1500 | CRD_CAP1 | 2.2 | 1.2 | 1500
2025-01-02 | 202501020131T | SX74010701 | Jajpur Slab | 1240428920600 | VX74010701 | 12404289 | 304L | 1.22 | 1240 | BA | CRS 2 | BODY |  | 1.27 | 12.36 | 287 | 319 | 622 | 58 | 85 | 86 | 2024-11-28 06:32 | EN1.4307 | 3:14 | 11.3 | 1259 | 1169 | 29 | 5 | Y | 1130 | 3.57 | 1260 | 978 | 718 | 13.28 | 621 | 0 | 0 | 0.029 | 1.3 | 0.0022 | 0.034 | 0.32 | 8.03 | 18.05 | 0.21 | 0.08 | 0.002 | 0.28 | 6.9 | 672 | 42 | 75 | 0.0038 | 20 | 0.066 | 6 | 0.002 | 0.012 | 0.0046 | 0.0016 | MQP REV-06 | 0 | 1.88001 | 0.045 | 0 | 10.23524 | 18.7176 | 1.828741 | 0.5468244 | 0 | CCM-02 | 0 | 0.016 | 0 | 0 | 0 | 0 | 0 | 0 | 0 | 0 | 0 | 0 | CRD_HAP1 | 2024-12-08 | 0 |  | 3.5 | 3 | 1240 | 1113951 | AL740107 | BOTH GRINDING | UNROLLED PORTION | CRD_BA1 | 1.22 | 1.22 | 1240 | CRD_Z2 | 3 | 1.22 | 1240
2025-01-02 | 202501020105T | YK029622 | Jajpur Slab | 1240464420400 | AK200837 | 12404644 | 304 | 1.15 | 1265 | 2B | CRS 8 | OD |  | 1.17 | 12.4 | 275 | 316 | 672 | 56.64 | 82 | 83 | 2024-12-28 21:29 | 304 | 3:25 | 12.5 | 1275 | 1174 | 29 | 5 | Y | 1106 | 2.77 | 1283 | 987 | 652 | 6.46 | 872 | 0 | 0 | 0.06 | 0.92 | 0.0044 | 0.037 | 0.4 | 8.02 | 18.13 | 0.23 | 0.1 | 0.003 | 0.22 | 6.9 | 447 | 42 | 60 | 0.0056 | 19 | 0.086 | 7 | 0.0034 | 0.011 | 0.0057 | 0.0019 | MQP REV-06 | 0 | 1.876343 | 0.049 | 0 | 10.48994 | 18.9568 | 1.807141 | 0.5533603 | 0 | CCM-02 | 0 | 0.0082 | 0 | 0 | 0 | 0 | 0 | 0 | 0 | 0 | 0 | 0 | CRD_HAP1 | 2024-12-31 | 0 |  | 2.7 | 2.3 | 1265 | 1123760 | AK200837 | BOTH GRINDING |  | #N/A | #N/A | #N/A | #N/A | #N/A | #N/A | #N/A | #N/A
2025-01-02 | 202501020176T | AK200881 | Jajpur Slab | 1240465210600 | 1120000 | 12404652 | 304 | 1.45 | 1520 | 2B | CAPL | OD |  | 1.45 | 12.6 | 274 | 317 | 654 | 58.66 | 85 | 86 | 2024-12-29 07:13 | 304 | 3:17 | 9.5 | 1266 | 1175 | 29 | 5 | Y | 1102 | 2.77 | 1533 | 980 | 716 | 17.11 | 680 | 0 | 0 | 0.057 | 0.95 | 0.0046 | 0.041 | 0.25 | 8.03 | 18.22 | 0.28 | 0.13 | 0.002 | 0.24 | 6.4 | 492 | 48 | 96 | 0.004 | 19 | 0.078 | 6 | 0.005 | 0.016 | 0.0048 | 0.0022 | MQP REV-06 | 0 | 1.838129 | 0.049 | 0 | 10.55714 | 18.8711 | 1.78752 | 0.5594343 | 0 | 0 | 0 | 0.0089 | 0 | 0 | 0 | 0 | 0 | 0 | 0 | 0 | 0 | 0 | #N/A | #N/A | #N/A | #N/A | #N/A | #N/A | #N/A | #N/A | #N/A | #N/A | #N/A | #N/A | #N/A | #N/A | #N/A | #N/A | #N/A | #N/A | #N/A
2025-01-02 | 202501020175T | AK200880 | Jajpur Slab | 2240342410700 | 1120000 | 22403424 | 304 | 1.45 | 1520 | 2B | CAPL | OD |  | 1.45 | 12.53 | 282 | 319 | 644 | 57.66 | 85 | 86 | 2024-12-29 07:05 | 304 | 3:14 | 9.5 | 1266 | 1175 | 29 | 5 | Y | 1112 | 2.77 | 1531 | 986 | 712 | 20.2 | 681 | 0 | 0 | 0.055 | 0.91 | 0.005 | 0.039 | 0.35 | 8.04 | 18.1 | 0.32 | 0.13 | 0.002 | 0.24 | 6.6 | 492 | 53 | 109 | 0.0048 | 21 | 0.075 | 7 | 0.005 | 0.016 | 0.0054 | 0.0022 | MQP REV-06 | 0 | 1.861615 | 0.053 | 0 | 10.55074 | 18.8971 | 1.791069 | 0.5583259 | 0 | 0 | 0 | 0.017 | 0 | 0 | 0 | 0 | 0 | 0 | 0 | 0 | 0 | 0 | #N/A | #N/A | #N/A | #N/A | #N/A | #N/A | #N/A | #N/A | #N/A | #N/A | #N/A | #N/A | #N/A | #N/A | #N/A | #N/A | #N/A | #N/A | #N/A
2025-01-03 | 202501020177T | AK200882 | Jajpur Slab | 2240343510700 | 1120000 | 22403435 | 304 | 1.45 | 1520 | 2B | CAPL | OD |  | 1.45 | 12.23 | 312 | 343 | 647 | 50.32 | 83 | 84 | 2024-12-29 07:20 | 304 | 3:14 | 9.5 | 1267 | 1176 | 29 | 5 | Y | 1112 | 2.7 | 1532 | 982 | 716 | 20.95 | 698 | 0 | 0 | 0.063 | 0.95 | 0.0043 | 0.038 | 0.28 | 8.02 | 18.14 | 0.32 | 0.13 | 0.002 | 0.24 | 6.7 | 476 | 54 | 108 | 0.0043 | 24 | 0.075 | 6 | 0.004 | 0.017 | 0.0054 | 0.0021 | MQP REV-06 | 0 | 1.818926 | 0.051 | 0 | 10.69642 | 18.8281 | 1.760224 | 0.5681094 | 0 | 0 | 0 | 0.011 | 0 | 0 | 0 | 0 | 0 | 0 | 0 | 0 | 0 | 0 | #N/A | #N/A | #N/A | #N/A | #N/A | #N/A | #N/A | #N/A | #N/A | #N/A | #N/A | #N/A | #N/A | #N/A | #N/A | #N/A | #N/A | #N/A | #N/A
2025-01-03 | 202501030035T | YK029609 | Jajpur Slab | 2240320620200 | 30100000 | 22403206 | 304 | 1.15 | 1265 | 2B | CRS 8 | OD |  | 1.2 | 12.45 | 303 | 333 | 648 | 50.9 | 85 | 86 | 2024-12-05 05:10 | 304 | 3:32 | 12.5 | 1260 | 1176 | 29 | 5 | Y | 1119 | 2.37 | 1285 | 982 | 600 | -8.89 | 1046 | 12.24 | -7.64 | 0.057 | 0.96 | 0.0037 | 0.039 | 0.23 | 8.02 | 18.25 | 0.26 | 0.1 | 0.002 | 0.28 | 6.5 | 439 | 41 | 75 | 0.0029 | 18 | 0.06 | 4 | 0.003 | 0.012 | 0.0038 | 0.0018 | MQP REV-06 | 0 | 1.845632 | 0.048 | 0 | 10.45498 | 18.822 | 1.80029 | 0.5554659 | 0 | CCM-2 | 0 | 0.016 | 0 | 0 | 0 | 0 | 0 | 0 | 0 | 0 | 0 | 0 | HRD_HPL1 | 2024-12-25 | 0 |  | 2.3 | 2.3 | 1265 | 1116285 | 30051272 | WITHOUT GRINDING |  | #N/A | #N/A | #N/A | #N/A | #N/A | #N/A | #N/A | #N/A
2025-01-03 | 202501030062T | B0745896 | Jajpur Slab | 2240333020100 | A0744184 | 22403330 | 304 | 3 | 1265 | 2B | CRS 1 | BODY |  | 3 | 12.46 | 326 | 360 | 627 | 51.7 | 83 | 84 | 2024-12-14 16:07 | 304 | 3:25 | 12.5 | 1264 | 1151 | 32 | 5 | Y | 1119 | 5.2 | 1286 | 973 | 655 | 15.29 | 472 | -7.9 | -18.07 | 0.056 | 0.93 | 0.0048 | 0.04 | 0.25 | 8.02 | 18.25 | 0.38 | 0.18 | 0.003 | 0.23 | 6.1 | 490 | 49 | 132 | 0.0046 | 20 | 0.088 | 5 | 0.005 | 0.019 | 0.0039 | 0.0023 | MQP REV-06 | 0 | 1.845704 | 0.049 | 0 | 10.6161 | 18.9706 | 1.786965 | 0.559608 | 0 | CCM-2 | 0 | 0.011 | 0 | 0 | 0 | 0 | 0 | 0 | 0 | 0 | 0 | 0 | CRD_HAP1 | 2024-12-25 | 0 |  | 5.2 | 4.7 | 1265 | 1119363 | A0744184 | WITHOUT GRINDING |  | #N/A | #N/A | #N/A | #N/A | #N/A | #N/A | #N/A | #N/A
2025-01-03 | 202501030055T | YK029608 | Jajpur Slab | 2240321120400 | 30100000 | 22403211 | 304 | 1.15 | 1265 | 2B | SPM 2 | BODY |  | 1.18 | 12.3 | 310 | 341 | 661 | 50.96 | 85 | 86 | 2024-12-05 10:37 | 304 | 3:16 | 12.5 | 1263 | 1171 | 29 | 5 | Y | 1120 | 2.37 | 1283 | 984 | 602 | 1.19 | 1024 | -8.47 | -0.33 | 0.056 | 1.08 | 0.005 | 0.041 | 0.21 | 8.03 | 18.39 | 0.21 | 0.09 | 0.003 | 0.28 | 6.8 | 480 | 46 | 90 | 0.0048 | 18 | 0.028 | 7 | 0.002 | 0.013 | 0.0036 | 0.0024 | MQP REV-06 | 0 | 1.839198 | 0.055 | 0 | 10.4884 | 18.9233 | 1.804212 | 0.5542585 | 0 | CCM-2 | 0 | 0.024 | 0 | 0 | 0 | 0 | 0 | 0 | 0 | 0 | 0 | 0 | HRD_HPL1 | 2024-12-25 | 0 |  | 2.3 | 2.3 | 1265 | 1116357 | 30051245 | BOTH GRINDING | ROLLED IN SCALE | #N/A | #N/A | #N/A | #N/A | #N/A | #N/A | #N/A | #N/A
2025-01-03 | 202501030052T | B0746175 | Jajpur Slab | 1240464110600 | AK200864 | 12404641 | 304 | 1.2 | 1520 | 2B | CRS 7 | OD |  | 1.26 | 12.33 | 307 | 336 | 631 | 49.12 | 84 | 85 | 2024-12-21 19:25 | 304 | 3:26 | 9.5 | 1271 | 1176 | 29 | 5 | Y | 1106 | 2.7 | 1529 | 1003 | 713 | -11.25 | 698 | 6.34 | 10.93 | 0.056 | 0.96 | 0.0044 | 0.037 | 0.45 | 8.02 | 18.05 | 0.49 | 0.19 | 0.002 | 0.19 | 6.1 | 495 | 54 | 152 | 0.0042 | 21 | 0.074 | 7 | 0.006 | 0.023 | 0.0052 | 0.0022 | MQP REV-06 | 0 | 1.872697 | 0.048 | 0 | 10.7425 | 19.0773 | 1.775872 | 0.5631038 | 0 | 0 | 0 | 0.0066 | 0 | 0 | 0 | 0 | 0 | 0 | 0 | 0 | 0 | 0 | #N/A | #N/A | #N/A | #N/A | #N/A | #N/A | #N/A | #N/A | #N/A | #N/A | #N/A | #N/A | #N/A | #N/A | #N/A | #N/A | #N/A | #N/A | #N/A
2025-01-03 | 202501030124T | B0746278 | Jajpur Slab | 1240464210200 | AK200899 | 12404642 | 304 | 1 | 1520 | 2B | CRS 8 | BODY |  | 1.04 | 12.56 | 281 | 312 | 619 | 53.24 | 82 | 83 | 2024-12-22 00:36 | 304 | 3:23 | 9.5 | 1272 | 1174 | 29 | 5 | Y | 1110 | 2.6 | 1529 | 989 | 657 | 14.87 | 725 | -1.35 | -1.58 | 0.056 | 1.03 | 0.0045 | 0.037 | 0.23 | 8.02 | 18.12 | 0.51 | 0.16 | 0.002 | 0.2 | 6.9 | 496 | 47 | 92 | 0.0038 | 20 | 0.075 | 5 | 0.005 | 0.021 | 0.0054 | 0.0017 | MQP REV-06 | 0 | 1.805669 | 0.051 | 0 | 10.78562 | 18.7742 | 1.74067 | 0.5744916 | 0 | 0 | 0 | 0.0155 | 0 | 0 | 0 | 0 | 0 | 0 | 0 | 0 | 0 | 0 | #N/A | #N/A | #N/A | #N/A | #N/A | #N/A | #N/A | #N/A | #N/A | #N/A | #N/A | #N/A | #N/A | #N/A | #N/A | #N/A | #N/A | #N/A | #N/A
2025-01-03 | 202501030123T | B0746278 | Jajpur Slab | 1240464210200 | AK200899 | 12404642 | 304 | 1 | 1520 | 2B | CRS 8 | OD |  | 1.08 | 12.62 | 271 | 303 | 613 | 57.3 | 86 | 87 | 2024-12-22 00:36 | 304 | 3:23 | 9.5 | 1272 | 1174 | 29 | 5 | Y | 1110 | 2.6 | 1529 | 989 | 657 | 14.87 | 725 | -1.35 | -1.58 | 0.056 | 1.03 | 0.0045 | 0.037 | 0.23 | 8.02 | 18.12 | 0.51 | 0.16 | 0.002 | 0.2 | 6.9 | 496 | 47 | 92 | 0.0038 | 20 | 0.075 | 5 | 0.005 | 0.021 | 0.0054 | 0.0017 | MQP REV-06 | 0 | 1.805669 | 0.051 | 0 | 10.78562 | 18.7742 | 1.74067 | 0.5744916 | 0 | 0 | 0 | 0.0155 | 0 | 0 | 0 | 0 | 0 | 0 | 0 | 0 | 0 | 0 | #N/A | #N/A | #N/A | #N/A | #N/A | #N/A | #N/A | #N/A | #N/A | #N/A | #N/A | #N/A | #N/A | #N/A | #N/A | #N/A | #N/A | #N/A | #N/A
2025-01-03 | 202501030125T | B0746278 | Jajpur Slab | 1240464210200 | AK200899 | 12404642 | 304 | 1 | 1520 | 2B | CRS 8 | ID |  | 1.07 | 12.54 | 275 | 306 | 607 | 57.14 | 86 | 87 | 2024-12-22 00:36 | 304 | 3:23 | 9.5 | 1272 | 1174 | 29 | 5 | Y | 1110 | 2.6 | 1529 | 989 | 657 | 14.87 | 725 | -1.35 | -1.58 | 0.056 | 1.03 | 0.0045 | 0.037 | 0.23 | 8.02 | 18.12 | 0.51 | 0.16 | 0.002 | 0.2 | 6.9 | 496 | 47 | 92 | 0.0038 | 20 | 0.075 | 5 | 0.005 | 0.021 | 0.0054 | 0.0017 | MQP REV-06 | 0 | 1.805669 | 0.051 | 0 | 10.78562 | 18.7742 | 1.74067 | 0.5744916 | 0 | 0 | 0 | 0.0155 | 0 | 0 | 0 | 0 | 0 | 0 | 0 | 0 | 0 | 0 | #N/A | #N/A | #N/A | #N/A | #N/A | #N/A | #N/A | #N/A | #N/A | #N/A | #N/A | #N/A | #N/A | #N/A | #N/A | #N/A | #N/A | #N/A | #N/A
2025-01-03 | 202501040041T | SK02924101 | Jajpur Slab | 2240333920200 | YK029241 | 22403339 | 304 | 1.45 | 1265 | 2B | CRS 8 | BODY |  | 1.44 | 12.3 | 314 | 341 | 619 | 53.6 | 83 | 84 | 2024-12-15 00:56 | 304 | 3:25 | 12.5 | 1262 | 1152 | 30 | 5 | Y | 1126 | 3.2 | 1284 | 982 | 643 | 6.27 | 770 | -7.65 | -14.11 | 0.058 | 0.96 | 0.0033 | 0.037 | 0.28 | 8.02 | 18.05 | 0.4 | 0.17 | 0.003 | 0.2 | 6.8 | 455 | 43 | 137 | 0.0058 | 20 | 0.086 | 7 | 0.0053 | 0.0189 | 0.0059 | 0.0019 | MQP REV-06 | 0 | 1.829658 | 0.048 | 0 | 10.6397 | 18.7965 | 1.766638 | 0.5660469 | 0 | CCM-2 | 0 | 0.012 | 0 | 0 | 0 | 0 | 0 | 0 | 0 | 0 | 0 | 0 | CRD_HAP1 | 2024-12-26 | 0 |  | 3.2 | 2.6 | 1265 | 1119474 | A0744308 | WITHOUT GRINDING | POOR SHAPE/WAVINESS | CRD_COMB | 2.6 | 1.45 | 1265 | #N/A | #N/A | #N/A | #N/A
2025-01-04 | 202501030050T | YK029592 | Jajpur Slab | 1240430710200 | 30100000 | 12404307 | 304 | 1.7 | 1265 | 2B | CRS 8 | ID |  | 1.76 | 12.68 | 328 | 363 | 694 | 53.79 | 85 | 86 | 2024-11-27 22:41 | 304 | 3:20 | 10.9 | 1259 | 1181 | 29 | 5 | Y | 1134 | 2.2 | 1285 | 997 | 596 | -6.15 | 975 | 0 | 0 | 0.057 | 0.95 | 0.0041 | 0.039 | 0.25 | 8.03 | 18.1 | 0.27 | 0.13 | 0.002 | 0.27 | 6.8 | 445 | 43 | 95 | 0.0056 | 20 | 0.061 | 7 | 0.003 | 0.012 | 0.0044 | 0.0019 | MQP REV-06 | 0 | 1.836913 | 0.051 | 0 | 10.4804 | 18.7431 | 1.788395 | 0.5591604 | 0 | 0 | 0 | 0.013 | 0 | 0 | 0 | 0 | 0 | 0 | 0 | 0 | 0 | 0 | HRD_HPL1 | 2024-12-25 | 0 |  | 2.2 | 2.2 | 1265 | 1113757 | 30051249 | WITHOUT GRINDING |  | #N/A | #N/A | #N/A | #N/A | #N/A | #N/A | #N/A | #N/A
2025-01-04 | 202501040027T | B0746230 | Jajpur Slab | 1240465310300 | AK200877 | 12404653 | 304 | 1.45 | 1520 | 2B | CRS 2 | OD |  | 1.5 | 12.38 | 274 | 310 | 646 | 53.96 | 85 | 86 | 2024-12-29 06:44 | 304 | 3:20 | 9.5 | 1273 | 1181 | 29 | 5 | Y | 1111 | 2.77 | 1532 | 985 | 713 | 14.66 | 681 | 0 | 0 | 0.056 | 0.96 | 0.0046 | 0.042 | 0.27 | 8.04 | 18.25 | 0.28 | 0.13 | 0.003 | 0.22 | 7.4 | 435 | 43 | 107 | 0.0046 | 19 | 0.073 | 10 | 0.002 | 0.016 | 0.0048 | 0.0013 | MQP REV-06 | 0 | 1.859595 | 0.047 | 0 | 10.4673 | 18.9301 | 1.808499 | 0.5529448 | 0 | 0 | 0 | 0.0129 | 0 | 0 | 0 | 0 | 0 | 0 | 0 | 0 | 0 | 0 | #N/A | #N/A | #N/A | #N/A | #N/A | #N/A | #N/A | #N/A | #N/A | #N/A | #N/A | #N/A | #N/A | #N/A | #N/A | #N/A | #N/A | #N/A | #N/A
2025-01-04 | 202501040028T | B0746230 | Jajpur Slab | 1240465310300 | AK200877 | 12404653 | 304 | 1.45 | 1520 | 2B | CRS 2 | BODY |  | 1.46 | 12.43 | 283 | 321 | 632 | 51.98 | 85 | 86 | 2024-12-29 06:44 | 304 | 3:20 | 9.5 | 1273 | 1181 | 29 | 5 | Y | 1111 | 2.77 | 1532 | 985 | 713 | 14.66 | 681 | 0 | 0 | 0.056 | 0.96 | 0.0046 | 0.042 | 0.27 | 8.04 | 18.25 | 0.28 | 0.13 | 0.003 | 0.22 | 7.4 | 435 | 43 | 107 | 0.0046 | 19 | 0.073 | 10 | 0.002 | 0.016 | 0.0048 | 0.0013 | MQP REV-06 | 0 | 1.859595 | 0.047 | 0 | 10.4673 | 18.9301 | 1.808499 | 0.5529448 | 0 | 0 | 0 | 0.0129 | 0 | 0 | 0 | 0 | 0 | 0 | 0 | 0 | 0 | 0 | #N/A | #N/A | #N/A | #N/A | #N/A | #N/A | #N/A | #N/A | #N/A | #N/A | #N/A | #N/A | #N/A | #N/A | #N/A | #N/A | #N/A | #N/A | #N/A
2025-01-04 | M202501040001T | A0745819 | Jajpur Slab | 1240454910500 | 1120000 | 12404549 | 304 | 3 | 1520 | 2B | CRS 3 | OD |  | 3.08 | 12.37 | 333 | 365 | 645 | 52.38 | 81 | 82 | 2024-12-14 07:29 | 304 | 3:18 | 9.5 | 1260 | 1147 | 29 | 5 | Y | 1109 | 3.1 | 1530 | 976 | 644 | 24.5 | 606 | -11.54 | -0.15 | 0.058 | 0.94 | 0.0041 | 0.039 | 0.25 | 8.04 | 18.18 | 0.31 | 0.13 | 0.002 | 0.22 | 6.5 | 490 | 42 | 123 | 0.0036 | 17 | 0.077 | 6 | 0.003 | 0.016 | 0.0036 | 0.0013 | MQP REV-06 | 0 | 1.827789 | 0.047 | 0 | 10.6132 | 18.8231 | 1.773556 | 0.5638391 | 0 | 0 | 0 | 0.0138 | 0 | 0 | 0 | 0 | 0 | 0 | 0 | 0 | 0 | 0 | CRD_HAP1 | 2024-12-31 | 0 |  | 3 | 3 | 1520 | 1119193 | A0745819 | WITHOUT GRINDING |  | #N/A | #N/A | #N/A | #N/A | #N/A | #N/A | #N/A | #N/A
2025-01-04 | 202501040131T | B0746508 | Jajpur Slab | 2240342010600 | A0746276 | 22403420 | 304 | 1.18 | 1520 | 2B | CRS 2 | OD |  | 1.22 | 12.31 | 306 | 337 | 632 | 48.4 | 84 | 85 | 2024-12-30 23:18 | 304 | 3:23 | 9.5 | 1270 | 1176 | 29 | 5 | Y | 1115 | 2.75 | 1534 | 984 | 713 | 24.34 | 683 | 0 | 0 | 0.055 | 1.03 | 0.005 | 0.041 | 0.29 | 8.04 | 18.18 | 0.41 | 0.16 | 0.003 | 0.21 | 6.3 | 495 | 44 | 135 | 0.003 | 19 | 0.074 | 6 | 0.007 | 0.02 | 0.004 | 0.0022 | MQP REV-06 | 0 | 1.836582 | 0.05 | 0 | 10.6822 | 18.9392 | 1.772968 | 0.5640259 | 0 | 0 | 0 | 0.0112 | 0 | 0 | 0 | 0 | 0 | 0 | 0 | 0 | 0 | 0 | #N/A | #N/A | #N/A | #N/A | #N/A | #N/A | #N/A | #N/A | #N/A | #N/A | #N/A | #N/A | #N/A | #N/A | #N/A | #N/A | #N/A | #N/A | #N/A
2025-01-04 | 202501040107T | YK029589 | Jajpur Slab | 2240318020800 | 30100000 | 22403180 | 304 | 1.45 | 1265 | 2B | CRS 8 | OD |  | 1.48 | 12.38 | 325 | 358 | 649 | 50.38 | 83 | 84 | 2024-11-28 07:40 | 304 | 3:10 | 10.9 | 1258 | 1176 | 29 | 5 | Y | 1137 | 2.87 | 1284 | 978 | 602 | -7.98 | 757 | 0 | 0 | 0.056 | 0.97 | 0.004 | 0.04 | 0.3 | 8.04 | 18.25 | 0.26 | 0.12 | 0.002 | 0.28 | 6.3 | 460 | 40 | 74 | 0.0038 | 17 | 0.067 | 6 | 0.006 | 0.014 | 0.0052 | 0.0015 | MQP REV-06 | 0 | 1.862844 | 0.052 | 0 | 10.4859 | 18.9624 | 1.808371 | 0.5529838 | 0 | CCM-02 | 0 | 0.0157 | 0 | 0 | 0 | 0 | 0 | 0 | 0 | 0 | 0 | 0 | HRD_HPL1 | 2024-12-12 | 0 |  | 2.8 | 2.8 | 1265 | 1113964 | 30050828 | WITHOUT GRINDING | ROLLED IN SCALE | #N/A | #N/A | #N/A | #N/A | #N/A | #N/A | #N/A | #N/A
2025-01-04 | 202501040142T | B0746474 | Jajpur Slab | 1240454810200 | A0746263 | 12404548 | 304 | 1.4 | 1520 | 2B | CRCTL 1 | ID |  | 1.47 | 12.47 | 346 | 381 | 689 | 43.44 | 82 | 83 | 2024-12-14 18:20 | 304 | 3:33 | 9.5 | 1276 | 1169 | 29 | 5 | Y | 1130 | 2.6 | 1528 | 1012 | 651 | -3.53 | 727 | 2.09 | 4.78 | 0.059 | 0.94 | 0.0025 | 0.039 | 0.25 | 8.03 | 18.17 | 0.31 | 0.13 | 0.003 | 0.23 | 7.3 | 480 | 42 | 109 | 0.0062 | 18 | 0.077 | 6 | 0.003 | 0.014 | 0.0045 | 0.0013 | MQP REV-06 | 0 | 1.826918 | 0.053 | 0 | 10.611 | 18.8161 | 1.773264 | 0.563932 | 0 | 0 | 0 | 0.015 | 0 | 0 | 0 | 0 | 0 | 0 | 0 | 0 | 0 | 0 | #N/A | #N/A | #N/A | #N/A | #N/A | #N/A | #N/A | #N/A | #N/A | #N/A | #N/A | #N/A | #N/A | #N/A | #N/A | #N/A | #N/A | #N/A | #N/A
2025-01-04 | 202501040124T | YK029398 | Jajpur Slab | 1240463620600 | A0744828 | 12404636 | 304 | 1.2 | 1265 | 2B | CRCTL 2 | OD |  | 1.22 | 12.3 | 330 | 363 | 673 | 47.92 | 83 | 84 | 2024-12-21 21:33 | 304 | 3:33 | 12.5 | 1272 | 1161 | 30 | 5 | Y | 1105 | 2.87 | 1285 | 952 | 600 | 6.49 | 858 | 5.99 | -4.79 | 0.055 | 0.92 | 0.003 | 0.043 | 0.25 | 8.03 | 18.12 | 0.31 | 0.14 | 0.003 | 0.23 | 6.5 | 490 | 43 | 111 | 0.0059 | 19 | 0.072 | 7 | 0.003 | 0.013 | 0.005 | 0.002 | MQP REV-06 | 0 | 1.83762 | 0.045 | 0 | 10.531 | 18.7878 | 1.784047 | 0.5605233 | 0 | CCM-2 | 0 | 0.024 | 0 | 0 | 0 | 0 | 0 | 0 | 0 | 0 | 0 | 0 | CRD_HAP1 | 2024-12-28 | 0 |  | 2.8 | 2.3 | 1265 | 1121548 | A0744828 | WITHOUT GRINDING |  | CRD_COMB | 2.3 | 1.2 | 1265 | #N/A | #N/A | #N/A | #N/A
2025-01-04 | 202501040129T | HK02899701 | Jajpur Slab | 2240321420400 | YK028997 | 22403214 | 304 | 0.88 | 1250 | 2B | CRS 5 | BODY |  | 0.89 | 12.52 | 249 | 279 | 604 | 50.9 | 82 | 83 | 2024-12-05 15:30 | 304 | 3:17 | 12.5 | 1273 | 1181 | 29 | 5 | Y | 1133 | 2.47 | 1285 | 980 | 598 | -3.95 | 996 | -7.87 | -21.99 | 0.059 | 0.96 | 0.005 | 0.039 | 0.25 | 8.02 | 18.17 | 0.25 | 0.12 | 0.002 | 0.29 | 6.9 | 475 | 45 | 87 | 0.0052 | 19 | 0.068 | 6 | 0.003 | 0.016 | 0.0042 | 0.0018 | MQP REV-06 | 0 | 1.831606 | 0.055 | 0 | 10.5401 | 18.7994 | 1.783607 | 0.5606615 | 0 | CCM-2 | 0 | 0.0129 | 0 | 0 | 0 | 0 | 0 | 0 | 0 | 0 | 0 | 0 | CRD_COMB | 2024-12-17 | 0 |  | 2.4 | 1.65 | 1265 | 1116486 | YK028578 | WITHOUT GRINDING |  | CRD_COMB | 1.65 | 0.88 | 1265 | #N/A | #N/A | #N/A | #N/A
2025-01-05 | 202501030061T | B0745896 | Jajpur Slab | 2240333020100 | A0744184 | 22403330 | 304 | 3 | 1265 | 2B | CRS 1 | ID |  | 3 | 12.3 | 321 | 357 | 631 | 49.36 | 83 | 84 | 2024-12-14 16:07 | 304 | 3:25 | 12.5 | 1264 | 1151 | 32 | 5 | Y | 1119 | 5.2 | 1286 | 973 | 655 | 15.29 | 472 | -7.9 | -18.07 | 0.056 | 0.93 | 0.0048 | 0.04 | 0.25 | 8.02 | 18.25 | 0.38 | 0.18 | 0.003 | 0.23 | 6.1 | 490 | 49 | 132 | 0.0046 | 20 | 0.088 | 5 | 0.005 | 0.019 | 0.0039 | 0.0023 | MQP REV-06 | 0 | 1.845704 | 0.049 | 0 | 10.6161 | 18.9706 | 1.786965 | 0.559608 | 0 | CCM-2 | 0 | 0.011 | 0 | 0 | 0 | 0 | 0 | 0 | 0 | 0 | 0 | 0 | CRD_HAP1 | 2024-12-25 | 0 |  | 5.2 | 4.7 | 1265 | 1119363 | A0744184 | WITHOUT GRINDING |  | #N/A | #N/A | #N/A | #N/A | #N/A | #N/A | #N/A | #N/A
2025-01-05 | 202501030069T | B0745894 | Jajpur Slab | 2240320020200 | A0744183 | 22403200 | 304 | 3 | 1265 | 2B | CRCTL 1 | OD |  | 3.02 | 12.42 | 337 | 372 | 642 | 51.08 | 84 | 85 | 2024-12-13 10:07 | 304 | 3:17 | 12.5 | 1270 | 1154 | 32 | 5 | Y | 1116 | 5.27 | 1285 | 961 | 742 | 35.53 | 467 | -5.71 | -18.32 | 0.056 | 0.95 | 0.003 | 0.038 | 0.29 | 8.02 | 18.24 | 0.26 | 0.13 | 0.002 | 0.29 | 7.2 | 432 | 44 | 98 | 0.0043 | 21 | 0.065 | 7 | 0.005 | 0.016 | 0.0054 | 0.0021 | MQP REV-06 | 0 | 1.871195 | 0.051 | 0 | 10.41994 | 18.9451 | 1.818158 | 0.5500071 | 0 | CCM-2 | 0 | 0.008 | 0 | 0 | 0 | 0 | 0 | 0 | 0 | 0 | 0 | 0 | CRD_HAP1 | 2024-12-25 | 0 |  | 5.2 | 4.7 | 1265 | 1118958 | A0744183 | WITHOUT GRINDING |  | #N/A | #N/A | #N/A | #N/A | #N/A | #N/A | #N/A | #N/A
2025-01-05 | 202501050019T | B0746320 | Jajpur Slab | 1240464710200 | A0745845 | 12404647 | 304 | 1.5 | 1320 | 2B | CRS 8 | OD |  | 1.46 | 12.31 | 307 | 338 | 637 | 54.6 | 83 | 84 | 2024-12-24 14:04 | 304 | 3:30 | 12.5 | 1275 | 1154 | 30 | 5 | Y | 1110 | 3.27 | 1338 | 979 | 650 | 13.68 | 757 | -0.24 | 16.28 | 0.055 | 0.98 | 0.005 | 0.041 | 0.35 | 8.02 | 18.1 | 0.37 | 0.14 | 0.003 | 0.22 | 6.8 | 460 | 43 | 134 | 0.0054 | 22 | 0.074 | 8 | 0.006 | 0.02 | 0.005 | 0.0019 | MQP REV-06 | 0 | 1.862544 | 0.048 | 0 | 10.557 | 18.9198 | 1.792157 | 0.5579869 | 0 | 0 | 0 | 0.018 | 0 | 0 | 0 | 0 | 0 | 0 | 0 | 0 | 0 | 0 | CRD_HAP1 | 2024-12-31 | 0 |  | 3.2 | 2.7 | 1320 | 1122299 | A0745845 | WITHOUT GRINDING |  | #N/A | #N/A | #N/A | #N/A | #N/A | #N/A | #N/A | #N/A
2025-01-05 | 202501050041T | S074568401 | Jajpur Slab | 2240333410500 | B0745684 | 22403334 | 304 | 1.2 | 1500 | 2B | CRS 3 | BODY |  | 1.21 | 12.52 | 351 | 378 | 664 | 53.16 | 85 | 86 | 2024-12-14 07:53 | 304 | 3:29 | 9.5 | 1268 | 1164 | 29 | 5 | Y | 1111 | 2.7 | 1529 | 985 | 645 | 19.76 | 695 | -15.87 | -18.21 | 0.056 | 0.91 | 0.0031 | 0.04 | 0.33 | 8.02 | 18.07 | 0.27 | 0.12 | 0.003 | 0.24 | 6.7 | 520 | 41 | 97 | 0.0058 | 23 | 0.076 | 5 | 0.003 | 0.012 | 0.0044 | 0.0014 | MQP REV-06 | 0 | 1.849959 | 0.045 | 0 | 10.5425 | 18.8244 | 1.785573 | 0.5600444 | 0 | 0 | 0 | 0.0128 | 0 | 0 | 0 | 0 | 0 | 0 | 0 | 0 | 0 | 0 | CRD_HAP1 | 2024-12-30 | 0 |  | 2.7 | 2.3 | 1520 | 1119199 | A0745408 | WITHOUT GRINDING | UNROLLED PORTION | CRD_CAP1 | 2.3 | 1.2 | 1500 | #N/A | #N/A | #N/A | #N/A
2025-01-05 | 202501060004T | A0746685 | Jajpur Slab | 1240421220100 | 1120000 | 12404212 | 304 | 4 | 1260 | Chequered | HRCTL 2 | BODY | 2ND PKT WITH BID | 4.13 | 12.46 | 403 | 435 | 732 | 50.5 | 79 | 80 | 2024-12-07 11:25 | 304 | 4:00 | 9.2 | 1259 | 1192 | 30 | 5 | Y | 1139 | 4.24 | 1278 | 986 | 742 | 21.57 | 428 | -29.81 | -47.95 | 0.063 | 1.01 | 0.005 | 0.035 | 0.32 | 8.03 | 18.15 | 0.31 | 0.16 | 0.003 | 0.21 | 6.6 | 441 | 40 | 102 | 0.0039 | 21 | 0.081 | 8 | 0.004 | 0.019 | 0.0047 | 0.0018 | MQP REV-06 | 0 | 1.834967 | 0.056 | 0 | 10.66532 | 18.9362 | 1.775493 | 0.5632239 | 0 | CCM2 | 0 | 0.016 | 0 | 0 | 0 | 0 | 0 | 0 | 0 | 0 | 0 | 0 | #N/A | #N/A | #N/A | #N/A | #N/A | #N/A | #N/A | #N/A | #N/A | #N/A | #N/A | #N/A | #N/A | #N/A | #N/A | #N/A | #N/A | #N/A | #N/A
2025-01-06 | 202501050175T | B0746671 | Jajpur Slab | 2240332910100 | A0746305 | 22403329 | 304 | 1 | 1520 | 2B | CRCTL 2 | BODY |  | 1 | 12.38 | 278 | 308 | 642 | 53.36 | 81 | 82 | 2024-12-14 08:43 | 304 | 3:25 | 9.5 | 1264 | 1163 | 29 | 5 | Y | 1126 | 2.6 | 1530 | 1000 | 648 | 17.35 | 721 | -5.72 | 10.12 | 0.056 | 0.94 | 0.0038 | 0.043 | 0.25 | 8.02 | 18.05 | 0.28 | 0.13 | 0.003 | 0.27 | 7.4 | 470 | 48 | 113 | 0.0046 | 18 | 0.075 | 6 | 0.005 | 0.017 | 0.0038 | 0.0023 | MQP REV-06 | 0 | 1.83258 | 0.048 | 0 | 10.4908 | 18.7081 | 1.783286 | 0.5607625 | 0 | 0 | 0 | 0.0145 | 0 | 0 | 0 | 0 | 0 | 0 | 0 | 0 | 0 | 0 | #N/A | #N/A | #N/A | #N/A | #N/A | #N/A | #N/A | #N/A | #N/A | #N/A | #N/A | #N/A | #N/A | #N/A | #N/A | #N/A | #N/A | #N/A | #N/A
2025-01-06 | 202501060020T | G074648901 | Jajpur Slab | 2240332010500 | B0746489 | 22403320 | 304L | 1 | 1520 | 2B | CRS 8 | OD |  | 1.05 | 12.62 | 293 | 327 | 626 | 50.36 | 84 | 85 | 2024-12-14 13:45 | EN1.4307 | 4:13 | 9.5 | 1267 | 1159 | 29 | 5 | Y | 1124 | 2.6 | 1542 | 991 | 641 | -3.99 | 722 | -2.6 | -0.29 | 0.02 | 1.3 | 0.003 | 0.038 | 0.28 | 8.03 | 18.11 | 0.34 | 0.14 | 0.003 | 0.21 | 7.3 | 580 | 40 | 139 | 0.0052 | 23 | 0.077 | 10 | 0.004 | 0.018 | 0.0047 | 0.0013 | MQP REV-06 | 0 | 1.925055 | 0.046 | 0 | 10.0366 | 18.8148 | 1.874619 | 0.5334418 | 0 | 0 | 0 | 0.0274 | 0 | 0 | 0 | 0 | 0 | 0 | 0 | 0 | 0 | 0 | #N/A | #N/A | #N/A | #N/A | #N/A | #N/A | #N/A | #N/A | #N/A | #N/A | #N/A | #N/A | #N/A | #N/A | #N/A | #N/A | #N/A | #N/A | #N/A
2025-01-06 | 202501060025T | B0747018 | Jajpur Slab | 2240342110200 | AK200949 | 22403421 | 304 | 1.18 | 1520 | 2B | CRS 7 | OD |  | 1.2 | 12.3 | 307 | 339 | 647 | 49.88 | 84 | 85 | 2024-12-30 23:11 | 304 | 3:25 | 9.5 | 1271 | 1179 | 29 | 5 | Y | 1111 | 2.75 | 1537 | 980 | 707 | 19.84 | 686 | 0 | 0 | 0.057 | 0.97 | 0.0048 | 0.043 | 0.27 | 8.04 | 18.34 | 0.34 | 0.16 | 0.002 | 0.23 | 6.2 | 482 | 55 | 135 | 0.0038 | 22 | 0.082 | 6 | 0.007 | 0.019 | 0.0041 | 0.0018 | MQP REV-06 | 0 | 1.852118 | 0.048 | 0 | 10.61914 | 19.0702 | 1.795833 | 0.5568447 | 0 | 0 | 0 | 0.011 | 0 | 0 | 0 | 0 | 0 | 0 | 0 | 0 | 0 | 0 | #N/A | #N/A | #N/A | #N/A | #N/A | #N/A | #N/A | #N/A | #N/A | #N/A | #N/A | #N/A | #N/A | #N/A | #N/A | #N/A | #N/A | #N/A | #N/A
2025-01-06 | M202501060002T | BU746992 | Jajpur Slab | 2240341910700 | AK200953 | 22403419 | 304 | 1.2 | 1520 | 2B | CRS 9 | BODY |  | 1.65 | 12.38 | 337 | 372 | 678 | 46.8 | 87 | 88 | 2024-12-31 03:02 | 304 | 3:26 | 9.5 | 1272 | 1175 | 29 | 5 | Y | 1111 | 2.75 | 1532 | 986 | 712 | 0.89 | 685 | 0 | 0 | 0.058 | 0.96 | 0.005 | 0.04 | 0.24 | 8.04 | 18.17 | 0.37 | 0.17 | 0.003 | 0.22 | 6.4 | 480 | 43 | 113 | 0.0045 | 17 | 0.077 | 7 | 0.003 | 0.019 | 0.004 | 0.0023 | MQP REV-06 | 0 | 1.823435 | 0.056 | 0 | 10.6652 | 18.8579 | 1.768171 | 0.5655561 | 0 | 0 | 0 | 0.015 | 0 | 0 | 0 | 0 | 0 | 0 | 0 | 0 | 0 | 0 | #N/A | #N/A | #N/A | #N/A | #N/A | #N/A | #N/A | #N/A | #N/A | #N/A | #N/A | #N/A | #N/A | #N/A | #N/A | #N/A | #N/A | #N/A | #N/A
2025-01-06 | 202501060082T | A0747039 | Jajpur Slab | 1240466010600 | 1120000 | 12404660 | 304 | 1.9 | 1265 | 2E | CRS 6 | BODY |  | 1.97 | 12.3 | 311 | 347 | 616 | 51.22 | 83 | 84 | 2024-12-28 22:08 | 304 | 3:21 | 12.5 | 1274 | 1177 | 29 | 5 | Y | 1124 | 2.47 | 1288 | 990 | 649 | -0.97 | 999 | 0 | 0 | 0.061 | 0.95 | 0.0041 | 0.041 | 0.25 | 8.03 | 18.05 | 0.3 | 0.16 | 0.003 | 0.22 | 7.5 | 465 | 48 | 96 | 0.006 | 20 | 0.079 | 6 | 0.003 | 0.015 | 0.005 | 0.002 | MQP REV-06 | 0 | 1.813877 | 0.05 | 0 | 10.6268 | 18.7412 | 1.763579 | 0.5670288 | 0 | 0 | 0 | 0.02 | 0 | 0 | 0 | 0 | 0 | 0 | 0 | 0 | 0 | 0 | #N/A | #N/A | #N/A | #N/A | #N/A | #N/A | #N/A | #N/A | #N/A | #N/A | #N/A | #N/A | #N/A | #N/A | #N/A | #N/A | #N/A | #N/A | #N/A
2025-01-06 | 202501060028T | A0746998 | Jajpur Slab | 1240466110300 | 1120000 | 12404661 | 304 | 1.9 | 1265 | 2E | CRS 6 | ID |  | 2.17 | 12.49 | 346 | 382 | 655 | 52.38 | 81 | 82 | 2024-12-28 22:14 | 304 | 3:21 | 12.5 | 1273 | 1177 | 29 | 5 | Y | 1116 | 2.48 | 1284 | 989 | 647 | -1.91 | 999 | 0 | 0 | 0.056 | 0.93 | 0.0049 | 0.04 | 0.25 | 8.04 | 18.05 | 0.25 | 0.13 | 0.002 | 0.27 | 6.3 | 465 | 58 | 102 | 0.005 | 21 | 0.081 | 8 | 0.004 | 0.016 | 0.0049 | 0.0024 | MQP REV-06 | 0 | 1.833281 | 0.052 | 0 | 10.4706 | 18.6971 | 1.785676 | 0.560012 | 0 | 0 | 0 | 0.0199 | 0 | 0 | 0 | 0 | 0 | 0 | 0 | 0 | 0 | 0 | #N/A | #N/A | #N/A | #N/A | #N/A | #N/A | #N/A | #N/A | #N/A | #N/A | #N/A | #N/A | #N/A | #N/A | #N/A | #N/A | #N/A | #N/A | #N/A
2025-01-06 | 202501060026T | B0747010 | Jajpur Slab | 2240342010400 | A0746598 | 22403420 | 304 | 1.18 | 1520 | 2B | CRS 7 | OD |  | 1.22 | 12.31 | 291 | 325 | 616 | 52.1 | 83 | 84 | 2024-12-30 23:26 | 304 | 3:22 | 9.5 | 1273 | 1177 | 29 | 5 | Y | 1117 | 2.7 | 1534 | 984 | 711 | 18.1 | 699 | 0 | 0 | 0.055 | 1.03 | 0.005 | 0.041 | 0.29 | 8.04 | 18.18 | 0.41 | 0.16 | 0.003 | 0.21 | 6.3 | 495 | 44 | 135 | 0.003 | 19 | 0.074 | 6 | 0.007 | 0.02 | 0.004 | 0.0022 | MQP REV-06 | 0 | 1.836582 | 0.05 | 0 | 10.6822 | 18.9392 | 1.772968 | 0.5640259 | 0 | 0 | 0 | 0.0112 | 0 | 0 | 0 | 0 | 0 | 0 | 0 | 0 | 0 | 0 | #N/A | #N/A | #N/A | #N/A | #N/A | #N/A | #N/A | #N/A | #N/A | #N/A | #N/A | #N/A | #N/A | #N/A | #N/A | #N/A | #N/A | #N/A | #N/A
2025-01-06 | 202501060062T | B0746752 | Jajpur Slab | 2240342210600 | A0746434 | 22403422 | 304 | 1.3 | 1520 | 2B | CRCTL 1 | ID |  | 1.35 | 12.49 | 311 | 345 | 632 | 52.06 | 83 | 84 | 2024-12-31 04:02 | 304 | 3:21 | 9.5 | 1273 | 1172 | 29 | 5 | Y | 1122 | 2.6 | 1534 | 985 | 713 | 2.49 | 725 | 0 | 0 | 0.058 | 0.93 | 0.0039 | 0.041 | 0.38 | 8.03 | 18.05 | 0.52 | 0.13 | 0.003 | 0.24 | 6.9 | 485 | 46 | 128 | 0.0056 | 19 | 0.075 | 6 | 0.004 | 0.017 | 0.0048 | 0.002 | MQP REV-06 | 0 | 1.840079 | 0.046 | 0 | 10.803 | 18.8971 | 1.749246 | 0.571675 | 0 | 0 | 0 | 0.0073 | 0 | 0 | 0 | 0 | 0 | 0 | 0 | 0 | 0 | 0 | #N/A | #N/A | #N/A | #N/A | #N/A | #N/A | #N/A | #N/A | #N/A | #N/A | #N/A | #N/A | #N/A | #N/A | #N/A | #N/A | #N/A | #N/A | #N/A
2025-01-07 | 202501060161T | SU74128501 | Jajpur Slab | 1240439610300 | NU74128501 | 12404396 | 304 | 1 | 1520 | NO4 | CRCTL 1 | BODY |  | 1 | 12.3 | 317 | 347 | 663 | 52.36 | 82 | 83 | 2024-12-04 06:02 | 304 | 3:17 | 10.5 | 1262 | 1179 | 29 | 5 | Y | 1123 | 2.6 | 1534 | 985 | 647 | 4.63 | 802 | -2.72 | 14.04 | 0.056 | 0.91 | 0.0046 | 0.038 | 0.42 | 8.02 | 18.06 | 0.3 | 0.11 | 0.002 | 0.3 | 6.6 | 435 | 49 | 101 | 0.0069 | 23 | 0.065 | 6 | 0.005 | 0.015 | 0.0055 | 0.0021 | MQP REV-06 | 0 | 1.88948 | 0.053 | 0 | 10.4518 | 18.9327 | 1.81143 | 0.5520502 | 0 | 0 | 0 | 0.0067 | 0 | 0 | 0 | 0 | 0 | 0 | 0 | 0 | 0 | 0 | CRD_HAP1 | 2024-12-12 | 0 |  | 2.5 | 2.1 | 1520 | 1115997 | A0741148 | WITHOUT GRINDING |  | CRD_CAP1 | 2.1 | 1 | 1520 | CRD_CAP1 | 2.1 | 1 | 1520
2025-01-07 | 202501060167T | B0747172 | Jajpur Slab | 1240455420600 | A0744307 | 12404554 | 304 | 1.45 | 1265 | 2B | CRS 2 | OD |  | 1.48 | 12.35 | 266 | 307 | 651 | 55.2 | 83 | 84 | 2024-12-15 00:48 | 304 | 3:23 | 12.5 | 1261 | 1151 | 30 | 5 | Y | 1126 | 3.3 | 1284 | 983 | 645 | 9.93 | 747 | -8.71 | -13.3 | 0.058 | 0.9 | 0.003 | 0.038 | 0.32 | 8.04 | 18.06 | 0.3 | 0.14 | 0.003 | 0.2 | 6.7 | 400 | 42 | 120 | 0.006 | 19 | 0.085 | 7 | 0.005 | 0.016 | 0.0073 | 0.0018 | MQP REV-06 | 0 | 1.860194 | 0.047 | 0 | 10.463 | 18.8268 | 1.799369 | 0.5557503 | 0 | CCM-2 | 0 | 0.024 | 0 | 0 | 0 | 0 | 0 | 0 | 0 | 0 | 0 | 0 | CRD_HAP1 | 2024-12-26 | 0 |  | 3.2 | 2.65 | 1265 | 1119473 | A0744307 | WITHOUT GRINDING | POOR SHAPE/WAVINESS | #N/A | #N/A | #N/A | #N/A | #N/A | #N/A | #N/A | #N/A
2025-01-07 | 202501060168T | B0747169 | Jajpur Slab | 1240455420200 | A0744310 | 12404554 | 304 | 1.45 | 1265 | 2B | CRS 2 | OD |  | 1.45 | 12.37 | 316 | 346 | 662 | 51.22 | 85 | 86 | 2024-12-15 01:05 | 304 | 3:29 | 12.5 | 1262 | 1154 | 30 | 5 | Y | 1125 | 3 | 1284 | 984 | 643 | 12.79 | 820 | -16.2 | -25.12 | 0.058 | 0.9 | 0.003 | 0.038 | 0.32 | 8.04 | 18.06 | 0.3 | 0.14 | 0.003 | 0.2 | 6.7 | 400 | 42 | 120 | 0.006 | 19 | 0.085 | 7 | 0.005 | 0.016 | 0.0073 | 0.0018 | MQP REV-06 | 0 | 1.860194 | 0.047 | 0 | 10.463 | 18.8268 | 1.799369 | 0.5557503 | 0 | CCM-2 | 0 | 0.024 | 0 | 0 | 0 | 0 | 0 | 0 | 0 | 0 | 0 | 0 | CRD_HAP1 | 2024-12-26 | 0 |  | 3 | 2.6 | 1265 | 1119476 | A0744310 | WITHOUT GRINDING | POOR SHAPE/WAVINESS | #N/A | #N/A | #N/A | #N/A | #N/A | #N/A | #N/A | #N/A
2025-01-07 | 202501060044T | A0746993 | Jajpur Slab | 1240469910400 | 1120000 | 12404699 | 304L | 2.5 | 1250 | NO1 | CRS 3 | OD |  | 2.61 | 12.56 | 337 | 379 | 630 | 50.18 | 85 | 86 | 2024-12-29 08:18 | EN1.4307 | 3:14 | 11.3 | 1266 | 1174 | 29 | 5 | Y | 1109 | 3.1 | 1289 | 979 | 713 | 7.89 | 719 | 0 | 0 | 0.022 | 1.35 | 0.003 | 0.036 | 0.29 | 8.04 | 18.16 | 0.47 | 0.2 | 0.002 | 0.19 | 6.5 | 662 | 43 | 239 | 0.004 | 25 | 0.085 | 8 | 0.006 | 0.019 | 0.0047 | 0.0022 | MQP REV-06 | 0 | 1.895496 | 0.053 | 0 | 10.35254 | 18.959 | 1.831338 | 0.5460488 | 0 | 0 | 0 | 0.0173 | 0 | 0 | 0 | 0 | 0 | 0 | 0 | 0 | 0 | 0 | #N/A | #N/A | #N/A | #N/A | #N/A | #N/A | #N/A | #N/A | #N/A | #N/A | #N/A | #N/A | #N/A | #N/A | #N/A | #N/A | #N/A | #N/A | #N/A
2025-01-07 | 202501060020T | G074648901 | Jajpur Slab | 2240332010500 | B0746489 | 22403320 | 304L | 1 | 1520 | 2B | CRS 8 | OD |  | 1.43 | 12.44 | 354 | 393 | 671 | 48.78 | 86 | 87 | 2024-12-14 13:45 | EN1.4307 | 4:13 | 9.5 | 1267 | 1159 | 29 | 5 | Y | 1124 | 2.6 | 1542 | 991 | 641 | -3.99 | 722 | -2.6 | -0.29 | 0.02 | 1.3 | 0.003 | 0.038 | 0.28 | 8.03 | 18.11 | 0.34 | 0.14 | 0.003 | 0.21 | 7.3 | 580 | 40 | 139 | 0.0052 | 23 | 0.077 | 10 | 0.004 | 0.018 | 0.0047 | 0.0013 | MQP REV-06 | 0 | 1.925055 | 0.046 | 0 | 10.0366 | 18.8148 | 1.874619 | 0.5334418 | 0 | 0 | 0 | 0.0274 | 0 | 0 | 0 | 0 | 0 | 0 | 0 | 0 | 0 | 0 | #N/A | #N/A | #N/A | #N/A | #N/A | #N/A | #N/A | #N/A | #N/A | #N/A | #N/A | #N/A | #N/A | #N/A | #N/A | #N/A | #N/A | #N/A | #N/A
2025-01-07 | 202501060135T | BU746302 | Jajpur Slab | 1240464110400 | A0746302 | 12404641 | 304 | 1 | 1520 | 2B | CRS 7 | OD |  | 1.06 | 12.42 | 288 | 318 | 621 | 53.52 | 83 | 84 | 2024-12-21 19:57 | 304 | 3:31 | 9.5 | 1275 | 1175 | 29 | 5 | Y | 1110 | 2.57 | 1529 | 1000 | 709 | -10.75 | 733 | 10.8 | 2.08 | 0.056 | 0.96 | 0.0044 | 0.037 | 0.45 | 8.02 | 18.05 | 0.49 | 0.19 | 0.002 | 0.19 | 6.1 | 495 | 54 | 152 | 0.0042 | 21 | 0.074 | 7 | 0.006 | 0.023 | 0.0052 | 0.0022 | MQP REV-06 | 0 | 1.872697 | 0.048 | 0 | 10.7425 | 19.0773 | 1.775872 | 0.5631038 | 0 | 0 | 0 | 0.0066 | 0 | 0 | 0 | 0 | 0 | 0 | 0 | 0 | 0 | 0 | #N/A | #N/A | #N/A | #N/A | #N/A | #N/A | #N/A | #N/A | #N/A | #N/A | #N/A | #N/A | #N/A | #N/A | #N/A | #N/A | #N/A | #N/A | #N/A
2025-01-07 | 202501070072T | B0747119 | Jajpur Slab | 1240470010100 | AK200958 | 12404700 | 304L | 1.5 | 1255 | 2B | CRS 1 | OD |  | 1.54 | 12.48 | 295 | 329 | 629 | 54.12 | 81 | 82 | 2024-12-29 08:26 | EN1.4307 | 3:14 | 11.3 | 1265 | 1176 | 29 | 5 | Y | 1118 | 3 | 1281 | 981 | 716 | 9.58 | 745 | 0 | 0 | 0.021 | 1.35 | 0.0029 | 0.035 | 0.3 | 8.04 | 18.06 | 0.42 | 0.14 | 0.003 | 0.23 | 7.5 | 642 | 42 | 99 | 0.005 | 29 | 0.071 | 7 | 0.003 | 0.014 | 0.0042 | 0.0023 | MQP REV-06 | 0 | 1.89501 | 0.047 | 0 | 10.25214 | 18.7868 | 1.832476 | 0.5457098 | 0 | 0 | 0 | 0.0251 | 0 | 0 | 0 | 0 | 0 | 0 | 0 | 0 | 0 | 0 | #N/A | #N/A | #N/A | #N/A | #N/A | #N/A | #N/A | #N/A | #N/A | #N/A | #N/A | #N/A | #N/A | #N/A | #N/A | #N/A | #N/A | #N/A | #N/A
2025-01-07 | 202501070074T | B0747185 | Jajpur Slab | 1240470010300 | A0746675 | 12404700 | 304L | 1.2 | 1240 | 2B | CRS 1 | BODY |  | 1.23 | 12.33 | 310 | 342 | 629 | 53.14 | 82 | 83 | 2024-12-31 05:08 | EN1.4307 | 3:22 | 11.3 | 1269 | 1171 | 29 | 5 | Y | 1112 | 2.77 | 1266 | 987 | 716 | 11.05 | 801 | 0 | 0 | 0.021 | 1.35 | 0.0029 | 0.035 | 0.3 | 8.04 | 18.06 | 0.42 | 0.14 | 0.003 | 0.23 | 7.5 | 642 | 42 | 99 | 0.005 | 29 | 0.071 | 7 | 0.003 | 0.014 | 0.0042 | 0.0023 | MQP REV-06 | 0 | 1.89501 | 0.047 | 0 | 10.25214 | 18.7868 | 1.832476 | 0.5457098 | 0 | 0 | 0 | 0.0251 | 0 | 0 | 0 | 0 | 0 | 0 | 0 | 0 | 0 | 0 | #N/A | #N/A | #N/A | #N/A | #N/A | #N/A | #N/A | #N/A | #N/A | #N/A | #N/A | #N/A | #N/A | #N/A | #N/A | #N/A | #N/A | #N/A | #N/A
2025-01-07 | 202501070061T | B0747276 | Jajpur Slab | 1240463920200 | AK200937 | 12404639 | 304 | 1.18 | 1265 | 2B | CRS 2 | BODY |  | 1.21 | 12.42 | 307 | 336 | 658 | 50.12 | 81 | 82 | 2024-12-29 08:33 | 304 | 3:14 | 12.5 | 1266 | 1172 | 29 | 5 | Y | 1115 | 2.8 | 1286 | 981 | 717 | 0.09 | 881 | 0 | 0 | 0.058 | 1.03 | 0.005 | 0.038 | 0.24 | 8.05 | 18.16 | 0.41 | 0.19 | 0.003 | 0.2 | 6.1 | 460 | 44 | 117 | 0.004 | 18 | 0.074 | 7 | 0.004 | 0.024 | 0.005 | 0.0022 | MQP REV-06 | 0 | 1.817506 | 0.058 | 0 | 10.7085 | 18.8733 | 1.76246 | 0.5673889 | 0 | CCM-2 | 0 | 0.0122 | 0 | 0 | 0 | 0 | 0 | 0 | 0 | 0 | 0 | 0 | #N/A | #N/A | #N/A | #N/A | #N/A | #N/A | #N/A | #N/A | #N/A | #N/A | #N/A | #N/A | #N/A | #N/A | #N/A | #N/A | #N/A | #N/A | #N/A
2025-01-07 | 202501070025T | B0746836 | Jajpur Slab | 2240333920100 | AK200921 | 22403339 | 304 | 2B | 1265 | 2B | SPM 2 | BODY |  | 1.04 | 12.53 | 315 | 348 | 637 | 52.24 | 85 | 86 | #N/A | #N/A | #N/A | #N/A | #N/A | #N/A | #N/A | #N/A | #N/A | #N/A | #N/A | #N/A | #N/A | #N/A | #N/A | #N/A | #N/A | #N/A | 0.058 | 0.96 | 0.0033 | 0.037 | 0.28 | 8.02 | 18.05 | 0.4 | 0.17 | 0.003 | 0.2 | 6.8 | 455 | 43 | 137 | 0.0058 | 20 | 0.086 | 7 | 0.0053 | 0.0189 | 0.0059 | 0.0019 | MQP REV-06 | 0 | 1.829658 | 0.048 | 0 | 10.6397 | 18.7965 | 1.766638 | 0.5660469 | 0 | CCM-2 | 0 | 0.012 | 0 | 0 | 0 | 0 | 0 | 0 | 0 | 0 | 0 | 0 | #N/A | #N/A | #N/A | #N/A | #N/A | #N/A | #N/A | #N/A | #N/A | #N/A | #N/A | #N/A | #N/A | #N/A | #N/A | #N/A | #N/A | #N/A | #N/A
2025-01-07 | 202501070073T | B0747185 | Jajpur Slab | 1240470010300 | A0746675 | 12404700 | 304L | 1.2 | 1240 | 2B | CRS 1 | OD |  | 1.21 | 12.55 | 329 | 361 | 645 | 48.66 | 84 | 85 | 2024-12-31 05:08 | EN1.4307 | 3:22 | 11.3 | 1269 | 1171 | 29 | 5 | Y | 1112 | 2.77 | 1266 | 987 | 716 | 11.05 | 801 | 0 | 0 | 0.021 | 1.35 | 0.0029 | 0.035 | 0.3 | 8.04 | 18.06 | 0.42 | 0.14 | 0.003 | 0.23 | 7.5 | 642 | 42 | 99 | 0.005 | 29 | 0.071 | 7 | 0.003 | 0.014 | 0.0042 | 0.0023 | MQP REV-06 | 0 | 1.89501 | 0.047 | 0 | 10.25214 | 18.7868 | 1.832476 | 0.5457098 | 0 | 0 | 0 | 0.0251 | 0 | 0 | 0 | 0 | 0 | 0 | 0 | 0 | 0 | 0 | #N/A | #N/A | #N/A | #N/A | #N/A | #N/A | #N/A | #N/A | #N/A | #N/A | #N/A | #N/A | #N/A | #N/A | #N/A | #N/A | #N/A | #N/A | #N/A
2025-01-08 | 202501070186T | NU74665401 | Jajpur Slab | 2240342410100 | BU746654 | 22403424 | 304 | 1.2 | 1520 | 2B | CRS 2 | BODY |  | 1.22 | 12.6 | 292 | 323 | 639 | 56.92 | 85 | 86 | 2024-12-31 02:54 | 304 | 3:25 | 9.5 | 1270 | 1175 | 29 | 5 | Y | 1095 | 2.75 | 1534 | 983 | 711 | 11.17 | 684 | 0 | 0 | 0.055 | 0.91 | 0.005 | 0.039 | 0.35 | 8.04 | 18.1 | 0.32 | 0.13 | 0.002 | 0.24 | 6.6 | 492 | 53 | 109 | 0.0048 | 21 | 0.075 | 7 | 0.005 | 0.016 | 0.0054 | 0.0022 | MQP REV-06 | 0 | 1.861615 | 0.053 | 0 | 10.55074 | 18.8971 | 1.791069 | 0.5583259 | 0 | 0 | 0 | 0.017 | 0 | 0 | 0 | 0 | 0 | 0 | 0 | 0 | 0 | 0 | #N/A | #N/A | #N/A | #N/A | #N/A | #N/A | #N/A | #N/A | #N/A | #N/A | #N/A | #N/A | #N/A | #N/A | #N/A | #N/A | #N/A | #N/A | #N/A
2025-01-08 | 202501070132T | B0747317 | Jajpur Slab | 1240430910300 | A0745890 | 12404309 | 304 | 1.18 | 1270 | 2B | CRS 7 | ID |  | 1.62 | 12.4 | 334 | 372 | 699 | 47.38 | 88 | 89 | 2024-12-03 11:12 | 304 | 3:17 | 10.9 | 1264 | 1176 | 29 | 5 | Y | 1124 | 2.85 | 1282 | 978 | 595 | -1.18 | 734 | -10.9 | 0 | 0.057 | 0.93 | 0.0047 | 0.04 | 0.35 | 8.05 | 18.05 | 0.2 | 0.09 | 0.002 | 0.28 | 6.2 | 432 | 40 | 68 | 0.0035 | 20 | 0.067 | 7 | 0.004 | 0.0088 | 0.0044 | 0.0016 | MQP REV-06 | 0 | 1.863686 | 0.053 | 0 | 10.40574 | 18.7923 | 1.805955 | 0.5537236 | 0 | 0 | 0 | 0.015 | 0 | 0 | 0 | 0 | 0 | 0 | 0 | 0 | 0 | 0 | CRD_HAP1 | 2024-12-31 | 0 |  | 2.8 | 2.3 | 1265 | 1116692 | A0745890 | BOTH GRINDING | POOR SHAPE/WAVINESS | #N/A | #N/A | #N/A | #N/A | #N/A | #N/A | #N/A | #N/A
2025-01-08 | 202501070134T | B0747367 | Jajpur Slab | 2240344110300 | AK200941 | 22403441 | 304 | 1.18 | 1265 | 2B | CRS 8 | OD |  | 1.18 | 12.51 | 315 | 345 | 653 | 52.7 | 87 | 88 | 2024-12-29 09:16 | 304 | 3:10 | 12.5 | 1267 | 1175 | 29 | 5 | Y | 1112 | 2.77 | 1290 | 982 | 716 | -5.28 | 895 | 0 | 0 | 0.055 | 1.02 | 0.0042 | 0.042 | 0.26 | 8.03 | 18.25 | 0.32 | 0.18 | 0.002 | 0.25 | 6.2 | 496 | 55 | 124 | 0.003 | 18 | 0.079 | 8 | 0.007 | 0.02 | 0.004 | 0.0022 | MQP REV-06 | 0 | 1.846015 | 0.048 | 0 | 10.58052 | 18.9906 | 1.794865 | 0.5571451 | 0 | 0 | 0 | 0.017 | 0 | 0 | 0 | 0 | 0 | 0 | 0 | 0 | 0 | 0 | #N/A | #N/A | #N/A | #N/A | #N/A | #N/A | #N/A | #N/A | #N/A | #N/A | #N/A | #N/A | #N/A | #N/A | #N/A | #N/A | #N/A | #N/A | #N/A
2025-01-08 | 202501070184T | B0746275 | Jajpur Slab | 2240342210400 | AK200900 | 22403422 | 304 | 1 | 1520 | 2B | CRCTL 1 | BODY |  | 1 | 12.4 | 287 | 322 | 643 | 50.48 | 82 | 83 | 2024-12-22 00:46 | 304 | 3:26 | 9.5 | 1272 | 1174 | 29 | 5 | Y | 1105 | 2.6 | 1530 | 993 | 656 | 17.73 | 726 | -0.04 | 11.46 | 0.058 | 0.93 | 0.0039 | 0.041 | 0.38 | 8.03 | 18.05 | 0.52 | 0.13 | 0.003 | 0.24 | 6.9 | 485 | 46 | 128 | 0.0056 | 19 | 0.075 | 6 | 0.004 | 0.017 | 0.0048 | 0.002 | MQP REV-06 | 0 | 1.840079 | 0.046 | 0 | 10.803 | 18.8971 | 1.749246 | 0.571675 | 0 | 0 | 0 | 0.0073 | 0 | 0 | 0 | 0 | 0 | 0 | 0 | 0 | 0 | 0 | #N/A | #N/A | #N/A | #N/A | #N/A | #N/A | #N/A | #N/A | #N/A | #N/A | #N/A | #N/A | #N/A | #N/A | #N/A | #N/A | #N/A | #N/A | #N/A
2025-01-08 | 202501070183T | B0746903 | Jajpur Slab | 2240342410200 | A0746243 | 22403424 | 304 | 1 | 1520 | 2B | CRCTL 1 | OD |  | 1 | 12.51 | 286 | 321 | 661 | 51.76 | 84 | 85 | 2024-12-22 00:28 | 304 | 3:27 | 9.5 | 1273 | 1173 | 29 | 5 | Y | 1109 | 2.6 | 1531 | 993 | 653 | 17.44 | 725 | -3.89 | 7.65 | 0.055 | 0.91 | 0.005 | 0.039 | 0.35 | 8.04 | 18.1 | 0.32 | 0.13 | 0.002 | 0.24 | 6.6 | 492 | 53 | 109 | 0.0048 | 21 | 0.075 | 7 | 0.005 | 0.016 | 0.0054 | 0.0022 | MQP REV-06 | 0 | 1.861615 | 0.053 | 0 | 10.55074 | 18.8971 | 1.791069 | 0.5583259 | 0 | 0 | 0 | 0.017 | 0 | 0 | 0 | 0 | 0 | 0 | 0 | 0 | 0 | 0 | #N/A | #N/A | #N/A | #N/A | #N/A | #N/A | #N/A | #N/A | #N/A | #N/A | #N/A | #N/A | #N/A | #N/A | #N/A | #N/A | #N/A | #N/A | #N/A
2025-01-08 | 202501070160T | B0747299 | Jajpur Slab | 1240466010400 | AK200959 | 12404660 | 304 | 1.2 | 1265 | 2B | CRCTL 2 | ID |  | 1.68 | 12.44 | 334 | 368 | 685 | 43.46 | 89 | 90 | 2024-12-31 05:02 | 304 | 3:20 | 12.5 | 1276 | 1175 | 29 | 5 | Y | 1115 | 2.77 | 1283 | 983 | 716 | 4.28 | 872 | 0 | 0 | 0.061 | 0.95 | 0.0041 | 0.041 | 0.25 | 8.03 | 18.05 | 0.3 | 0.16 | 0.003 | 0.22 | 7.5 | 465 | 48 | 96 | 0.006 | 20 | 0.079 | 6 | 0.003 | 0.015 | 0.005 | 0.002 | MQP REV-06 | 0 | 1.813877 | 0.05 | 0 | 10.6268 | 18.7412 | 1.763579 | 0.5670288 | 0 | 0 | 0 | 0.02 | 0 | 0 | 0 | 0 | 0 | 0 | 0 | 0 | 0 | 0 | #N/A | #N/A | #N/A | #N/A | #N/A | #N/A | #N/A | #N/A | #N/A | #N/A | #N/A | #N/A | #N/A | #N/A | #N/A | #N/A | #N/A | #N/A | #N/A
2025-01-08 | 202501070179T | B0746275 | Jajpur Slab | 2240342210400 | AK200900 | 22403422 | 304 | 1.5 | 1520 | 2B | CRCTL 1 | ID |  | 1.45 | 12.5 | 315 | 350 | 654 | 45.46 | 87 | 88 | 2024-12-22 00:46 | 304 | 3:26 | 9.5 | 1272 | 1174 | 29 | 5 | Y | 1105 | 2.6 | 1530 | 993 | 656 | 17.73 | 726 | -0.04 | 11.46 | 0.058 | 0.93 | 0.0039 | 0.041 | 0.38 | 8.03 | 18.05 | 0.52 | 0.13 | 0.003 | 0.24 | 6.9 | 485 | 46 | 128 | 0.0056 | 19 | 0.075 | 6 | 0.004 | 0.017 | 0.0048 | 0.002 | MQP REV-06 | 0 | 1.840079 | 0.046 | 0 | 10.803 | 18.8971 | 1.749246 | 0.571675 | 0 | 0 | 0 | 0.0073 | 0 | 0 | 0 | 0 | 0 | 0 | 0 | 0 | 0 | 0 | #N/A | #N/A | #N/A | #N/A | #N/A | #N/A | #N/A | #N/A | #N/A | #N/A | #N/A | #N/A | #N/A | #N/A | #N/A | #N/A | #N/A | #N/A | #N/A
2025-01-08 | 202501070090T | B0747306 | Jajpur Slab | 2240344110500 | AK200943 | 22400000 | 304 | 1.18 | 1265 | 2B | CRS 9 | OD |  | 1.4 | 12.48 | 284 | 315 | 628 | 54.42 | 84 | 85 | 2024-12-29 09:10 | 304 | 3:14 | 12.5 | 1266 | 1173 | 29 | 5 | Y | 1108 | 2.77 | 1289 | 983 | 719 | 2.24 | 892 | 0 | 0 | #N/A | #N/A | #N/A | #N/A | #N/A | #N/A | #N/A | #N/A | #N/A | #N/A | #N/A | #N/A | #N/A | #N/A | #N/A | #N/A | #N/A | #N/A | #N/A | #N/A | #N/A | #N/A | #N/A | #N/A | #N/A | #N/A | #N/A | #N/A | #N/A | #N/A | #N/A | #N/A | #N/A | #N/A | #N/A | #N/A | #N/A | #N/A | #N/A | #N/A | #N/A | #N/A | #N/A | #N/A | #N/A | #N/A | #N/A | #N/A | #N/A | #N/A | #N/A | #N/A | #N/A | #N/A | #N/A | #N/A | #N/A | #N/A | #N/A | #N/A | #N/A | #N/A | #N/A | #N/A | #N/A
2025-01-08 | 202501070109T | SBU4499902 | Jajpur Slab | 1240453410200 | SBU4499901 | 12400000 | 304L | 0.8 | 1500 | 2B | CRS 1 | BODY |  | 0.81 | 12.42 | 302 | 327 | 583 | 50.12 | 87 | 88 | 2024-12-14 12:07 | EN1.4307 | 4:02 | 9.5 | 1263 | 1152 | 29 | 5 | Y | 1128 | 3.27 | 1540 | 985 | 644 | 7.96 | 579 | 1.79 | 11.13 | #N/A | #N/A | #N/A | #N/A | #N/A | #N/A | #N/A | #N/A | #N/A | #N/A | #N/A | #N/A | #N/A | #N/A | #N/A | #N/A | #N/A | #N/A | #N/A | #N/A | #N/A | #N/A | #N/A | #N/A | #N/A | #N/A | #N/A | #N/A | #N/A | #N/A | #N/A | #N/A | #N/A | #N/A | #N/A | #N/A | #N/A | #N/A | #N/A | #N/A | #N/A | #N/A | #N/A | #N/A | #N/A | #N/A | CRD_HAP1 | 2024-12-23 | 0 |  | 3.2 | 2.7 | 1520 | 1119159 | A0743657 | WITHOUT GRINDING | POOR SHAPE/WAVINESS | CRD_CAP1 | 2.7 | 1.5 | 1520 | #N/A | #N/A | #N/A | #N/A
2025-01-08 | 202501080001T | B0747308 | Jajpur Slab | 2240344210300 | AK200942 | 22400000 | 304 | 1.18 | 1265 | 2B | CRS 8 | OD |  | 1.27 | 12.35 | 274 | 305 | 611 | 51.52 | 85 | 86 | 2024-12-29 09:21 | 304 | 3:11 | 12.5 | 1267 | 1174 | 29 | 5 | Y | 1100 | 2.7 | 1287 | 973 | 720 | -1.14 | 913 | 0 | 0 | #N/A | #N/A | #N/A | #N/A | #N/A | #N/A | #N/A | #N/A | #N/A | #N/A | #N/A | #N/A | #N/A | #N/A | #N/A | #N/A | #N/A | #N/A | #N/A | #N/A | #N/A | #N/A | #N/A | #N/A | #N/A | #N/A | #N/A | #N/A | #N/A | #N/A | #N/A | #N/A | #N/A | #N/A | #N/A | #N/A | #N/A | #N/A | #N/A | #N/A | #N/A | #N/A | #N/A | #N/A | #N/A | #N/A | #N/A | #N/A | #N/A | #N/A | #N/A | #N/A | #N/A | #N/A | #N/A | #N/A | #N/A | #N/A | #N/A | #N/A | #N/A | #N/A | #N/A | #N/A | #N/A
2025-01-08 | 202501080003T | B0747365 | Jajpur Slab | 1240443310400 | A0745900 | 12400000 | 304 | 1.2 | 1265 | 2B | CRS 8 | OD |  | 1.22 | 12.56 | 303 | 337 | 650 | 56.06 | 83 | 84 | 2024-12-13 11:40 | 304 | 3:22 | 12.5 | 1272 | 1162 | 29.5 | 5 | Y | 1132 | 2.7 | 1288 | 986 | 597 | 0.43 | 912 | 2.62 | -7.75 | #N/A | #N/A | #N/A | #N/A | #N/A | #N/A | #N/A | #N/A | #N/A | #N/A | #N/A | #N/A | #N/A | #N/A | #N/A | #N/A | #N/A | #N/A | #N/A | #N/A | #N/A | #N/A | #N/A | #N/A | #N/A | #N/A | #N/A | #N/A | #N/A | #N/A | #N/A | #N/A | #N/A | #N/A | #N/A | #N/A | #N/A | #N/A | #N/A | #N/A | #N/A | #N/A | #N/A | #N/A | #N/A | #N/A | #N/A | #N/A | #N/A | #N/A | #N/A | #N/A | #N/A | #N/A | #N/A | #N/A | #N/A | #N/A | #N/A | #N/A | #N/A | #N/A | #N/A | #N/A | #N/A
2025-01-08 | 202501080020T | G074645401 | Jajpur Slab | 1240454310700 | N074645401 | 12400000 | 304 | 1 | 1520 | NO4 | CRCTL 1 | OD |  | 1.02 | 12.48 | 329 | 357 | 629 | 52.04 | 86 | 87 | 2024-12-14 08:31 | 304 | 3:26 | 9.5 | 1265 | 1164 | 29 | 5 | Y | 1131 | 2.6 | 1531 | 992 | 647 | 15.45 | 721 | -4.55 | -7.98 | #N/A | #N/A | #N/A | #N/A | #N/A | #N/A | #N/A | #N/A | #N/A | #N/A | #N/A | #N/A | #N/A | #N/A | #N/A | #N/A | #N/A | #N/A | #N/A | #N/A | #N/A | #N/A | #N/A | #N/A | #N/A | #N/A | #N/A | #N/A | #N/A | #N/A | #N/A | #N/A | #N/A | #N/A | #N/A | #N/A | #N/A | #N/A | #N/A | #N/A | #N/A | #N/A | #N/A | #N/A | #N/A | #N/A | #N/A | #N/A | #N/A | #N/A | #N/A | #N/A | #N/A | #N/A | #N/A | #N/A | #N/A | #N/A | #N/A | #N/A | #N/A | #N/A | #N/A | #N/A | #N/A
2025-01-08 | 202501080002T | B0747365 | Jajpur Slab | 1240443310400 | A0745900 | 12400000 | 304 | 1.2 | 1265 | 2B | CRS 8 | ID |  | 1.26 | 12.45 | 302 | 337 | 651 | 49.3 | 83 | 84 | 2024-12-13 11:40 | 304 | 3:22 | 12.5 | 1272 | 1162 | 29.5 | 5 | Y | 1132 | 2.7 | 1288 | 986 | 597 | 0.43 | 912 | 2.62 | -7.75 | #N/A | #N/A | #N/A | #N/A | #N/A | #N/A | #N/A | #N/A | #N/A | #N/A | #N/A | #N/A | #N/A | #N/A | #N/A | #N/A | #N/A | #N/A | #N/A | #N/A | #N/A | #N/A | #N/A | #N/A | #N/A | #N/A | #N/A | #N/A | #N/A | #N/A | #N/A | #N/A | #N/A | #N/A | #N/A | #N/A | #N/A | #N/A | #N/A | #N/A | #N/A | #N/A | #N/A | #N/A | #N/A | #N/A | #N/A | #N/A | #N/A | #N/A | #N/A | #N/A | #N/A | #N/A | #N/A | #N/A | #N/A | #N/A | #N/A | #N/A | #N/A | #N/A | #N/A | #N/A | #N/A
2025-01-09 | 202501090094T | SK02802501 | Jajpur Slab | 1240431420600 | YK028025 | 12400000 | 304 | 0.8 | 1250 | 2B | CRCTL 1 | OD |  | 0.8 | 12.67 | 315 | 351 | 666 | 55.74 | 85 | 86 | 2024-11-28 04:35 | 304 | 3:19 | 10.9 | 1258 | 1179 | 29 | 5 | Y | 1134 | 2.07 | 1281 | 981 | 597 | -8.5 | 1043 | 0 | 0 | #N/A | #N/A | #N/A | #N/A | #N/A | #N/A | #N/A | #N/A | #N/A | #N/A | #N/A | #N/A | #N/A | #N/A | #N/A | #N/A | #N/A | #N/A | #N/A | #N/A | #N/A | #N/A | #N/A | #N/A | #N/A | #N/A | #N/A | #N/A | #N/A | #N/A | #N/A | #N/A | #N/A | #N/A | #N/A | #N/A | #N/A | #N/A | #N/A | #N/A | #N/A | #N/A | #N/A | #N/A | #N/A | #N/A | CRD_COMB | 2024-12-03 | 0 |  | 2 | 1.6 | 1265 | 1113927 | YK027467 | WITHOUT GRINDING | ROLLED IN SCALE | CRD_COMB | 1.6 | 0.8 | 1265 | #N/A | #N/A | #N/A | #N/A
2025-01-09 | 202501090008T | NL74254301 | Jajpur Slab | 1240431520600 | BL742543 | 12400000 | 304 | 1.2 | 1265 | NO4 | SPM 1 | ID |  | 1.2 | 12.54 | 343 | 382 | 665 | 50.94 | 86 | 87 | 2024-12-01 14:35 | 304 | 3:29 | 10.67 | 1261 | 1184 | 29 | 5 | Y | 1118 | 3.5 | 1276 | 978 | 718 | -2.63 | 578 | 0 | 0 | #N/A | #N/A | #N/A | #N/A | #N/A | #N/A | #N/A | #N/A | #N/A | #N/A | #N/A | #N/A | #N/A | #N/A | #N/A | #N/A | #N/A | #N/A | #N/A | #N/A | #N/A | #N/A | #N/A | #N/A | #N/A | #N/A | #N/A | #N/A | #N/A | #N/A | #N/A | #N/A | #N/A | #N/A | #N/A | #N/A | #N/A | #N/A | #N/A | #N/A | #N/A | #N/A | #N/A | #N/A | #N/A | #N/A | CRD_HAP1 | 2024-12-07 | 0 |  | 3.5 | 3 | 1265 | 1114982 | AL739869 | EXTRA GRINDING |  | CRD_CAP1 | 1.2 | 1.2 | 1265 | CRD_Z1 | 3 | 1.2 | 1265
2025-01-09 | 202501090104T | S074769301 | Jajpur Slab | 1240463820700 | B0747693 | 12400000 | 304 | 1.18 | 1265 | 2B | CRS 8 | OD |  | 1.19 | 12.38 | 353 | 378 | 666 | 50.18 | 87 | 88 | 2024-12-31 04:45 | 304 | 3:24 | 12.5 | 1271 | 1162 | 29 | 5 | Y | 1109 | 2.77 | 1289 | 979 | 715 | 6.75 | 887 | 0 | 0 | #N/A | #N/A | #N/A | #N/A | #N/A | #N/A | #N/A | #N/A | #N/A | #N/A | #N/A | #N/A | #N/A | #N/A | #N/A | #N/A | #N/A | #N/A | #N/A | #N/A | #N/A | #N/A | #N/A | #N/A | #N/A | #N/A | #N/A | #N/A | #N/A | #N/A | #N/A | #N/A | #N/A | #N/A | #N/A | #N/A | #N/A | #N/A | #N/A | #N/A | #N/A | #N/A | #N/A | #N/A | #N/A | #N/A | #N/A | #N/A | #N/A | #N/A | #N/A | #N/A | #N/A | #N/A | #N/A | #N/A | #N/A | #N/A | #N/A | #N/A | #N/A | #N/A | #N/A | #N/A | #N/A
2025-01-09 | 202501090007T | NL74680001 | Jajpur Slab | 2240319920400 | BL746800 | 22403199 | 304 | 1 | 1265 | NO4 | SPM 1 | ID |  | 0.98 | 12.69 | 310 | 346 | 640 | 55.6 | 88 | 89 | 2024-12-04 09:45 | 304 | 3:20 | 12.5 | 1263 | 1171 | 29 | 5 | Y | 1123 | 3.2 | 1283 | 986 | 649 | 3.8 | 764 | -10.71 | -3.3 | 0.058 | 0.98 | 0.0048 | 0.038 | 0.24 | 8.04 | 18.2 | 0.23 | 0.11 | 0.002 | 0.29 | 6.4 | 480 | 42 | 92 | 0.0052 | 19 | 0.065 | 7 | 0.002 | 0.01 | 0.0042 | 0.0016 | MQP REV-06 | 0 | 1.829597 | 0.05 | 0 | 10.5314 | 18.7967 | 1.784824 | 0.5602792 | 0 | CCM-2 | 0 | 0.015 | 0 | 0 | 0 | 0 | 0 | 0 | 0 | 0 | 0 | 0 | CRD_HAP1 | 2024-12-08 | 0 |  | 3.2 | 2.6 | 1265 | 1116142 | AL740134 | BOTH GRINDING |  | #N/A | #N/A | #N/A | #N/A | #N/A | #N/A | #N/A | #N/A
2025-01-10 | 202501080141T | A0746871 | Jajpur Slab | 2240347110200 | 1120000 | 22400000 | 304L | 3 | 1520 | 1D | HRCTL 2 | BODY |  | 3.05 | 12.67 | 344 | 381 | 636 | 53.06 | 80 | 81 | 2024-12-28 17:58 | EN1.4307 | 3:26 | 9.5 | 1271 | 1179 | 29 | 5 | Y | 1125 | 3.57 | 1535 | 983 | 718 | 22.6 | 527 | 0 | 0 | #N/A | #N/A | #N/A | #N/A | #N/A | #N/A | #N/A | #N/A | #N/A | #N/A | #N/A | #N/A | #N/A | #N/A | #N/A | #N/A | #N/A | #N/A | #N/A | #N/A | #N/A | #N/A | #N/A | #N/A | #N/A | #N/A | #N/A | #N/A | #N/A | #N/A | #N/A | #N/A | #N/A | #N/A | #N/A | #N/A | #N/A | #N/A | #N/A | #N/A | #N/A | #N/A | #N/A | #N/A | #N/A | #N/A | #N/A | #N/A | #N/A | #N/A | #N/A | #N/A | #N/A | #N/A | #N/A | #N/A | #N/A | #N/A | #N/A | #N/A | #N/A | #N/A | #N/A | #N/A | #N/A
2025-01-11 | 202501100081T | B0747860 | Jajpur Slab | 1240465910600 | A0746637 | 12400000 | 304 | 3 | 1265 | 2B | CRS 8 | BODY |  | 3 | 12.57 | 345 | 381 | 627 | 51.76 | 84 | 85 | 2024-12-29 09:28 | 304 | 3:11 | 12.5 | 1266 | 1174 | 29 | 5 | Y | 1112 | 2.7 | 1284 | 978 | 719 | -3.91 | 916 | 0 | 0 | #N/A | #N/A | #N/A | #N/A | #N/A | #N/A | #N/A | #N/A | #N/A | #N/A | #N/A | #N/A | #N/A | #N/A | #N/A | #N/A | #N/A | #N/A | #N/A | #N/A | #N/A | #N/A | #N/A | #N/A | #N/A | #N/A | #N/A | #N/A | #N/A | #N/A | #N/A | #N/A | #N/A | #N/A | #N/A | #N/A | #N/A | #N/A | #N/A | #N/A | #N/A | #N/A | #N/A | #N/A | #N/A | #N/A | #N/A | #N/A | #N/A | #N/A | #N/A | #N/A | #N/A | #N/A | #N/A | #N/A | #N/A | #N/A | #N/A | #N/A | #N/A | #N/A | #N/A | #N/A | #N/A
2025-01-11 | 202501110003T | B0743188 | Jajpur Slab | 1240453620100 | A0743188 | 12404536 | 304L | 2 | 1265 | 2B | CRS 1 | ID |  | 2 | 12.56 | 334 | 376 | 639 | 51.68 | 82 | 83 | 2024-12-14 05:14 | EN1.4307 | 3:12 | 11.3 | 1260 | 1152 | 29 | 5 | Y | 1121 | 3.27 | 1294 | 982 | 713 | 14.87 | 682 | 4.64 | -22.73 | 0.025 | 1.3 | 0.003 | 0.039 | 0.33 | 8.04 | 18.07 | 0.38 | 0.17 | 0.002 | 0.22 | 6.8 | 632 | 48 | 128 | 0.0058 | 23 | 0.072 | 7 | 0.005 | 0.019 | 0.0058 | 0.0018 | MQP REV-06 | 0 | 1.902265 | 0.052 | 0 | 10.27044 | 18.8919 | 1.839444 | 0.5436425 | 0 | CCM-2 | 0 | 0.0145 | 0 | 0 | 0 | 0 | 0 | 0 | 0 | 0 | 0 | 0 | CRD_HAP1 | 2024-12-21 | 0 |  | 3.2 | 2.7 | 1265 | 1119158 | A0743188 | WITHOUT GRINDING | POOR SHAPE/WAVINESS | CRD_CAP1 | 2.7 | 1.5 | 1265 | #N/A | #N/A | #N/A | #N/A
2025-01-11 | 202501090098T | B0747695 | Jajpur Slab | 2240341820600 | A0746643 | 22403418 | 304 | 1.18 | 1265 | 2B | CRS 2 | BODY |  | 1.2 | 12.68 | 297 | 332 | 637 | 55.24 | 85 | 86 | 2024-12-31 04:51 | 304 | 3:22 | 12.5 | 1274 | 1165 | 29 | 5 | Y | 1105 | 2.77 | 1291 | 980 | 714 | 6.14 | 887 | 0 | 0 | 0.059 | 0.95 | 0.0046 | 0.042 | 0.35 | 8.03 | 18.07 | 0.37 | 0.16 | 0.002 | 0.24 | 6.2 | 445 | 55 | 121 | 0.0048 | 22 | 0.072 | 5 | 0.007 | 0.0175 | 0.0048 | 0.0024 | MQP REV-06 | 0 | 1.850545 | 0.053 | 0 | 10.6244 | 18.9182 | 1.780637 | 0.5615968 | 0 | CCM-2 | 0 | 0.011 | 0 | 0 | 0 | 0 | 0 | 0 | 0 | 0 | 0 | 0 | #N/A | #N/A | #N/A | #N/A | #N/A | #N/A | #N/A | #N/A | #N/A | #N/A | #N/A | #N/A | #N/A | #N/A | #N/A | #N/A | #N/A | #N/A | #N/A
2025-01-11 | 202501110024T | B0747785 | Jajpur Slab | 2240346910200 | AK200955 | 22403469 | 304L | 1.5 | 1520 | 2B | CRCTL 2 | BODY |  | 1.51 | 12.59 | 321 | 352 | 622 | 48.96 | 83 | 84 | 2024-12-28 18:27 | EN1.4307 | 3:22 | 9.5 | 1266 | 1178 | 29 | 5 | Y | 1123 | 2.97 | 1535 | 991 | 647 | 12.52 | 636 | 0 | 0 | 0.023 | 1.36 | 0.003 | 0.043 | 0.24 | 8.04 | 18.16 | 0.37 | 0.12 | 0.002 | 0.25 | 7.3 | 650 | 41 | 115 | 0.0046 | 27 | 0.08 | 8 | 0.005 | 0.016 | 0.0058 | 0.0021 | MQP REV-06 | 0 | 1.878714 | 0.049 | 0 | 10.2606 | 18.7864 | 1.830926 | 0.5461717 | 0 | 0 | 0 | 0.034 | 0 | 0 | 0 | 0 | 0 | 0 | 0 | 0 | 0 | 0 | #N/A | #N/A | #N/A | #N/A | #N/A | #N/A | #N/A | #N/A | #N/A | #N/A | #N/A | #N/A | #N/A | #N/A | #N/A | #N/A | #N/A | #N/A | #N/A
2025-01-11 | 202501110028T | B0747981 | Jajpur Slab | 2240342620100 | A0746657 | 22403426 | 304 | 1 | 1265 | 2B | CRCTL 2 | BODY |  | 1.03 | 12.48 | 303 | 331 | 615 | 49.46 | 83 | 84 | 2024-12-31 05:38 | 304 | 3:20 | 12.5 | 1270 | 1172 | 29 | 5 | Y | 1108 | 2.48 | 1285 | 993 | 719 | 9.51 | 993 | 0 | 0 | 0.055 | 1.04 | 0.0042 | 0.043 | 0.38 | 8.04 | 18.14 | 0.29 | 0.14 | 0.003 | 0.24 | 6.7 | 452 | 42 | 110 | 0.0056 | 24 | 0.07 | 9 | 0.0033 | 0.019 | 0.0049 | 0.0013 | MQP REV-06 | 0 | 1.874083 | 0.045 | 0 | 10.50424 | 19.0034 | 1.809117 | 0.5527558 | 0 | CCM-02 | 0 | 0.015 | 0 | 0 | 0 | 0 | 0 | 0 | 0 | 0 | 0 | 0 | #N/A | #N/A | #N/A | #N/A | #N/A | #N/A | #N/A | #N/A | #N/A | #N/A | #N/A | #N/A | #N/A | #N/A | #N/A | #N/A | #N/A | #N/A | #N/A
2025-01-11 | 202501100124T | BU747652 | Jajpur Slab | 1240465910100 | A0747344 | 12404659 | 304 | 1 | 1265 | 2B | SPM 1 | BODY |  | 1.03 | 12.5 | 311 | 344 | 636 | 51.92 | 86 | 87 | 2024-12-29 04:55 | 304 | 3:28 | 12.5 | 1271 | 1144 | 29 | 5 | Y | 1084 | 2.46 | 1281 | 990 | 646 | -2.51 | 964 | 0 | 0 | 0.055 | 0.95 | 0.0045 | 0.04 | 0.27 | 8.03 | 18.14 | 0.27 | 0.17 | 0.003 | 0.23 | 6.5 | 447 | 42 | 92 | 0.0055 | 19 | 0.083 | 6 | 0.007 | 0.017 | 0.004 | 0.002 | MQP REV-06 | 0 | 1.8576 | 0.052 | 0 | 10.43924 | 18.8809 | 1.808647 | 0.5528995 | 0 | 0 | 0 | 0.011 | 0 | 0 | 0 | 0 | 0 | 0 | 0 | 0 | 0 | 0 | #N/A | #N/A | #N/A | #N/A | #N/A | #N/A | #N/A | #N/A | #N/A | #N/A | #N/A | #N/A | #N/A | #N/A | #N/A | #N/A | #N/A | #N/A | #N/A
2025-01-11 | 202501100102T | BU747659 | Jajpur Slab | 1240466010100 | A0746382 | 12404660 | 304 | 1 | 1265 | 2B | SPM 2 | BODY |  | 1.03 | 12.56 | 318 | 349 | 641 | 51.04 | 87 | 88 | 2024-12-29 09:47 | 304 | 3:09 | 12.5 | 1270 | 1169 | 29 | 5 | Y | 1099 | 2.47 | 1278 | 998 | 713 | 1.62 | 979 | 0 | 0 | 0.061 | 0.95 | 0.0041 | 0.041 | 0.25 | 8.03 | 18.05 | 0.3 | 0.16 | 0.003 | 0.22 | 7.5 | 465 | 48 | 96 | 0.006 | 20 | 0.079 | 6 | 0.003 | 0.015 | 0.005 | 0.002 | MQP REV-06 | 0 | 1.813877 | 0.05 | 0 | 10.6268 | 18.7412 | 1.763579 | 0.5670288 | 0 | 0 | 0 | 0.02 | 0 | 0 | 0 | 0 | 0 | 0 | 0 | 0 | 0 | 0 | #N/A | #N/A | #N/A | #N/A | #N/A | #N/A | #N/A | #N/A | #N/A | #N/A | #N/A | #N/A | #N/A | #N/A | #N/A | #N/A | #N/A | #N/A | #N/A
2025-01-11 | 202501100121T | B0747919 | Jajpur Slab | 1240455220600 | A0746174 | 12404552 | 304 | 1 | 1265 | 2B | CRCTL 1 | OD |  | 1.05 | 12.48 | 280 | 312 | 620 | 52.72 | 84 | 85 | 2024-12-15 01:50 | 304 | 3:27 | 12.5 | 1261 | 1153 | 30 | 5 | Y | 1108 | 2.48 | 1285 | 1009 | 598 | 7.8 | 1006 | -15.52 | -22.8 | 0.058 | 0.91 | 0.0029 | 0.037 | 0.42 | 8.03 | 18.18 | 0.28 | 0.11 | 0.003 | 0.24 | 6.7 | 467 | 40 | 103 | 0.005 | 22 | 0.079 | 7 | 0.0034 | 0.012 | 0.0051 | 0.0019 | MQP REV-06 | 0 | 1.886474 | 0.045 | 0 | 10.53124 | 19.0505 | 1.808951 | 0.5528065 | 0 | CCM-2 | 0 | 0.0147 | 0 | 0 | 0 | 0 | 0 | 0 | 0 | 0 | 0 | 0 | #N/A | #N/A | #N/A | #N/A | #N/A | #N/A | #N/A | #N/A | #N/A | #N/A | #N/A | #N/A | #N/A | #N/A | #N/A | #N/A | #N/A | #N/A | #N/A
2025-01-11 | 202501100123T | B0747932 | Jajpur Slab | 1240455320400 | AK201083 | 12404553 | 304 | 1 | 1265 | 2B | CRCTL 1 | OD |  | 1.03 | 12.49 | 296 | 328 | 642 | 52.24 | 84 | 85 | 2024-12-14 21:28 | 304 | 3:25 | 12.5 | 1267 | 1163 | 30 | 5 | Y | 1121 | 2.38 | 1284 | 1014 | 645 | -6.42 | 1035 | 1.85 | -13.21 | 0.06 | 0.94 | 0.004 | 0.042 | 0.31 | 8.02 | 18.11 | 0.3 | 0.16 | 0.002 | 0.23 | 7 | 500 | 42 | 110 | 0.0033 | 20 | 0.076 | 7 | 0.005 | 0.0164 | 0.003 | 0.0018 | MQP REV-06 | 0 | 1.836091 | 0.053 | 0 | 10.6414 | 18.8942 | 1.775537 | 0.5632099 | 0 | CCM-2 | 0 | 0.019 | 0 | 0 | 0 | 0 | 0 | 0 | 0 | 0 | 0 | 0 | #N/A | #N/A | #N/A | #N/A | #N/A | #N/A | #N/A | #N/A | #N/A | #N/A | #N/A | #N/A | #N/A | #N/A | #N/A | #N/A | #N/A | #N/A | #N/A
2025-01-11 | 202501110049T | B0746229 | Jajpur Slab | 2240333620600 | A0746229 | 22403336 | 304 | 1 | 1265 | 2B | SPM 2 | BODY |  | 1.02 | 12.33 | 317 | 350 | 644 | 48.28 | 85 | 86 | 2024-12-18 10:51 | 304 | 3:22 | 12.5 | 1270 | 1168 | 29 | 5 | Y | 1142 | 2.47 | 1293 | 988 | 715 | -1.69 | 1007 | -14 | -12.97 | 0.06 | 0.97 | 0.003 | 0.041 | 0.29 | 8.02 | 18.1 | 0.3 | 0.15 | 0.003 | 0.2 | 6.8 | 485 | 42 | 99 | 0.0055 | 17 | 0.08 | 9 | 0.004 | 0.014 | 0.0058 | 0.0016 | MQP REV-06 | 0 | 1.828834 | 0.047 | 0 | 10.6294 | 18.8395 | 1.772395 | 0.5642082 | 0 | CCM-2 | 0 | 0.0185 | 0 | 0 | 0 | 0 | 0 | 0 | 0 | 0 | 0 | 0 | #N/A | #N/A | #N/A | #N/A | #N/A | #N/A | #N/A | #N/A | #N/A | #N/A | #N/A | #N/A | #N/A | #N/A | #N/A | #N/A | #N/A | #N/A | #N/A
2025-01-11 | 202501100099T | PX74072501 | Source Slab | Y40909A080100 | VX74072501 | 40909A08 | 304 | 1.2 | 1265 | 2B | SPM 2 | BODY |  | 1.23 | 12.35 | 309 | 345 | 642 | 50.04 | 84 | 85 | [18 empty] | #N/A | #N/A | #N/A | #N/A | #N/A | #N/A | #N/A | #N/A | #N/A | #N/A | #N/A | #N/A | #N/A | #N/A | #N/A | #N/A | #N/A | #N/A | #N/A | #N/A | #N/A | #N/A | #N/A | #N/A | #N/A | #N/A | #N/A | #N/A | #N/A | #N/A | #N/A | #N/A | #N/A | #N/A | #N/A | #N/A | #N/A | #N/A | #N/A | #N/A | #N/A | #N/A | #N/A | #N/A | #N/A | #N/A
2025-01-11 | M202501110013T | B0745954 | Jajpur Slab | 1240469910200 | AK200830 | 12404699 | 304L | 2 | 1265 | 2B | CRS 2 | OD |  | 2.03 | 12.35 | 289 | 325 | 590 | 52.46 | 81 | 82 | 2024-12-29 08:05 | EN1.4307 | 3:11 | 11.3 | 1266 | 1173 | 30 | 5 | Y | 1109 | 4.2 | 1288 | 970 | 751 | 14.88 | 532 | 0 | 0 | 0.022 | 1.35 | 0.003 | 0.036 | 0.29 | 8.04 | 18.16 | 0.47 | 0.2 | 0.002 | 0.19 | 6.5 | 662 | 43 | 239 | 0.004 | 25 | 0.085 | 8 | 0.006 | 0.019 | 0.0047 | 0.0022 | MQP REV-06 | 0 | 1.895496 | 0.053 | 0 | 10.35254 | 18.959 | 1.831338 | 0.5460488 | 0 | 0 | 0 | 0.0173 | 0 | 0 | 0 | 0 | 0 | 0 | 0 | 0 | 0 | 0 | CRD_HAP1 | 2024-12-31 | 0 |  | 4.2 | 3.6 | 1265 | 1124005 | AK200830 | WITHOUT GRINDING |  | #N/A | #N/A | #N/A | #N/A | #N/A | #N/A | #N/A | #N/A
2025-01-11 | 202501110199T | B0747898 | Jajpur Slab | 2240344110200 | A0746365 | 22403441 | 304 | 1 | 1265 | 2B | CRCTL 1 | BODY |  | 1.07 | 12.46 | 259 | 291 | 615 | 52.7 | 84 | 85 | 2024-12-29 04:37 | 304 | 3:31 | 12.5 | 1269 | 1168 | 29 | 5 | Y | 1093 | 2.46 | 1290 | 988 | 716 | -4.93 | 1006 | 0 | 0 | 0.055 | 1.02 | 0.0042 | 0.042 | 0.26 | 8.03 | 18.25 | 0.32 | 0.18 | 0.002 | 0.25 | 6.2 | 496 | 55 | 124 | 0.003 | 18 | 0.079 | 8 | 0.007 | 0.02 | 0.004 | 0.0022 | MQP REV-06 | 0 | 1.846015 | 0.048 | 0 | 10.58052 | 18.9906 | 1.794865 | 0.5571451 | 0 | 0 | 0 | 0.017 | 0 | 0 | 0 | 0 | 0 | 0 | 0 | 0 | 0 | 0 | #N/A | #N/A | #N/A | #N/A | #N/A | #N/A | #N/A | #N/A | #N/A | #N/A | #N/A | #N/A | #N/A | #N/A | #N/A | #N/A | #N/A | #N/A | #N/A
2025-01-11 | 202501110174T | BU747656 | Jajpur Slab | 1240465910300 | A0746868 | 12404659 | 304 | 1 | 1265 | 2B | SPM 2 | BODY |  | 1.06 | 12.31 | 284 | 316 | 621 | 53.3 | 87 | 88 | 2024-12-29 04:44 | 304 | 3:30 | 12.5 | 1266 | 1163 | 29 | 5 | Y | 1091 | 2.46 | 1285 | 987 | 718 | -4.61 | 1001 | 0 | 0 | 0.055 | 0.95 | 0.0045 | 0.04 | 0.27 | 8.03 | 18.14 | 0.27 | 0.17 | 0.003 | 0.23 | 6.5 | 447 | 42 | 92 | 0.0055 | 19 | 0.083 | 6 | 0.007 | 0.017 | 0.004 | 0.002 | MQP REV-06 | 0 | 1.8576 | 0.052 | 0 | 10.43924 | 18.8809 | 1.808647 | 0.5528995 | 0 | 0 | 0 | 0.011 | 0 | 0 | 0 | 0 | 0 | 0 | 0 | 0 | 0 | 0 | #N/A | #N/A | #N/A | #N/A | #N/A | #N/A | #N/A | #N/A | #N/A | #N/A | #N/A | #N/A | #N/A | #N/A | #N/A | #N/A | #N/A | #N/A | #N/A
2025-01-11 | 202501110193T | E074359103 | Jajpur Slab | 1240453620700 | B0743591 | 12404536 | 304L | 1.5 | 1265 | 2B | CRS 1 | OD |  | 1.55 | 12.37 | 279 | 311 | 596 | 52.62 | 81 | 82 | 2024-12-14 08:50 | EN1.4307 | 3:25 | 11.3 | 1262 | 1156 | 29 | 5 | Y | 1135 | 3.27 | 1289 | 981 | 646 | 14.31 | 682 | -2.95 | -10.77 | 0.025 | 1.3 | 0.003 | 0.039 | 0.33 | 8.04 | 18.07 | 0.38 | 0.17 | 0.002 | 0.22 | 6.8 | 632 | 48 | 128 | 0.0058 | 23 | 0.072 | 7 | 0.005 | 0.019 | 0.0058 | 0.0018 | MQP REV-06 | 0 | 1.902265 | 0.052 | 0 | 10.27044 | 18.8919 | 1.839444 | 0.5436425 | 0 | CCM-2 | 0 | 0.0145 | 0 | 0 | 0 | 0 | 0 | 0 | 0 | 0 | 0 | 0 | CRD_HAP1 | 2024-12-23 | 0 |  | 3.2 | 2.7 | 1265 | 1119212 | A0743591 | WITHOUT GRINDING |  | CRD_CAP1 | 2.7 | 1.5 | 1265 | #N/A | #N/A | #N/A | #N/A
2025-01-11 | M202501110009T | B0747720 | Jajpur Slab | 2240347610300 | A0747314 | 22403476 | 304L | 2 | 1265 | 2B | CRS 6 | OD |  | 2.01 | 12.44 | 287 | 324 | 605 | 48.18 | 82 | 83 | 2024-12-31 04:08 | EN1.4307 | 3:21 | 11.3 | 1273 | 1168 | 29 | 5 | Y | 1121 | 4.2 | 1293 | 972 | 755 | 9.46 | 530 | 0 | 0 | 0.022 | 1.33 | 0.0029 | 0.042 | 0.4 | 8.06 | 18.19 | 0.48 | 0.28 | 0.002 | 0.26 | 6.9 | 660 | 41 | 136 | 0.0044 | 22 | 0.076 | 9 | 0.008 | 0.023 | 0.0049 | 0.0023 | MQP REV-06 | 0 | 1.936557 | 0.054 | 0 | 10.3735 | 19.2796 | 1.858543 | 0.5380558 | 0 | 0 | 0 | 0.02 | 0 | 0 | 0 | 0 | 0 | 0 | 0 | 0 | 0 | 0 | #N/A | #N/A | #N/A | #N/A | #N/A | #N/A | #N/A | #N/A | #N/A | #N/A | #N/A | #N/A | #N/A | #N/A | #N/A | #N/A | #N/A | #N/A | #N/A
2025-01-11 | 202501120058T | SK02964301 | Jajpur Slab | 1240439020300 | YK029643 | 12404390 | 304 | 0.9 | 1265 | 2B | CRCTL 2 | BODY |  | 0.92 | 12.38 | 258 | 288 | 586 | 53.78 | 88 | 89 | 2024-12-05 04:15 | 304 | 3:18 | 12.5 | 1261 | 1179 | 29 | 5 | Y | 1127 | 2.47 | 1282 | 986 | 600 | -1.94 | 1000 | -3.38 | -9.22 | 0.058 | 0.9 | 0.0049 | 0.037 | 0.23 | 8.03 | 18.06 | 0.21 | 0.12 | 0.002 | 0.27 | 6.8 | 465 | 41 | 72 | 0.004 | 25 | 0.064 | 8 | 0.003 | 0.011 | 0.0036 | 0.0024 | MQP REV-06 | 0 | 1.827576 | 0.049 | 0 | 10.4553 | 18.6554 | 1.784301 | 0.5604436 | 0 | CCM-2 | 0 | 0.0215 | 0 | 0 | 0 | 0 | 0 | 0 | 0 | 0 | 0 | 0 | CRD_COMB | 2024-12-18 | 0 |  | 2.4 | 1.7 | 1265 | 1116277 | YK028643 | WITHOUT GRINDING |  | CRD_COMB | 1.7 | 0.9 | 1265 | #N/A | #N/A | #N/A | #N/A
2025-01-12 | 202501110198T | B0747898 | Jajpur Slab | 2240344110200 | A0746365 | 22403441 | 304 | 1.4 | 1265 | 2B | CRCTL 1 | ID |  | 1.41 | 12.49 | 301 | 334 | 649 | 48.82 | 87 | 88 | 2024-12-29 04:37 | 304 | 3:31 | 12.5 | 1269 | 1168 | 29 | 5 | Y | 1093 | 2.46 | 1290 | 988 | 716 | -4.93 | 1006 | 0 | 0 | 0.055 | 1.02 | 0.0042 | 0.042 | 0.26 | 8.03 | 18.25 | 0.32 | 0.18 | 0.002 | 0.25 | 6.2 | 496 | 55 | 124 | 0.003 | 18 | 0.079 | 8 | 0.007 | 0.02 | 0.004 | 0.0022 | MQP REV-06 | 0 | 1.846015 | 0.048 | 0 | 10.58052 | 18.9906 | 1.794865 | 0.5571451 | 0 | 0 | 0 | 0.017 | 0 | 0 | 0 | 0 | 0 | 0 | 0 | 0 | 0 | 0 | #N/A | #N/A | #N/A | #N/A | #N/A | #N/A | #N/A | #N/A | #N/A | #N/A | #N/A | #N/A | #N/A | #N/A | #N/A | #N/A | #N/A | #N/A | #N/A
2025-01-12 | 202501120056T | SK02964301 | Jajpur Slab | 1240439020300 | YK029643 | 12404390 | 304 | 0.9 | 1265 | 2B | CRCTL 2 | ID |  | 0.91 | 12.43 | 293 | 322 | 633 | 50.42 | 88 | 89 | 2024-12-05 04:15 | 304 | 3:18 | 12.5 | 1261 | 1179 | 29 | 5 | Y | 1127 | 2.47 | 1282 | 986 | 600 | -1.94 | 1000 | -3.38 | -9.22 | 0.058 | 0.9 | 0.0049 | 0.037 | 0.23 | 8.03 | 18.06 | 0.21 | 0.12 | 0.002 | 0.27 | 6.8 | 465 | 41 | 72 | 0.004 | 25 | 0.064 | 8 | 0.003 | 0.011 | 0.0036 | 0.0024 | MQP REV-06 | 0 | 1.827576 | 0.049 | 0 | 10.4553 | 18.6554 | 1.784301 | 0.5604436 | 0 | CCM-2 | 0 | 0.0215 | 0 | 0 | 0 | 0 | 0 | 0 | 0 | 0 | 0 | 0 | CRD_COMB | 2024-12-18 | 0 |  | 2.4 | 1.7 | 1265 | 1116277 | YK028643 | WITHOUT GRINDING |  | CRD_COMB | 1.7 | 0.9 | 1265 | #N/A | #N/A | #N/A | #N/A
2025-01-12 | 202501110137T | B0747903 | Jajpur Slab | 1240455320300 | A0746173 | 12404553 | 304 | 1 | 1265 | 2B | CRCTL 1 | BODY |  | 1.02 | 12.43 | 284 | 321 | 644 | 53.16 | 83 | 84 | 2024-12-15 01:43 | 304 | 3:27 | 12.5 | 1261 | 1157 | 30 | 5 | Y | 1115 | 2.48 | 1284 | 1007 | 599 | 10.64 | 995 | -17.56 | -21.63 | 0.06 | 0.94 | 0.004 | 0.042 | 0.31 | 8.02 | 18.11 | 0.3 | 0.16 | 0.002 | 0.23 | 7 | 500 | 42 | 110 | 0.0033 | 20 | 0.076 | 7 | 0.005 | 0.0164 | 0.003 | 0.0018 | MQP REV-06 | 0 | 1.836091 | 0.053 | 0 | 10.6414 | 18.8942 | 1.775537 | 0.5632099 | 0 | CCM-2 | 0 | 0.019 | 0 | 0 | 0 | 0 | 0 | 0 | 0 | 0 | 0 | 0 | #N/A | #N/A | #N/A | #N/A | #N/A | #N/A | #N/A | #N/A | #N/A | #N/A | #N/A | #N/A | #N/A | #N/A | #N/A | #N/A | #N/A | #N/A | #N/A
2025-01-13 | M202501110013T | B0745954 | Jajpur Slab | 1240469910200 | AK200830 | 12404699 | 304L | 2 | 1265 | 2B | CRS 2 | OD |  | 2.02 | 12.7 | 317 | 358 | 622 | 47.94 | 83 | 84 | 2024-12-29 08:05 | EN1.4307 | 3:11 | 11.3 | 1266 | 1173 | 30 | 5 | Y | 1109 | 4.2 | 1288 | 970 | 751 | 14.88 | 532 | 0 | 0 | 0.022 | 1.35 | 0.003 | 0.036 | 0.29 | 8.04 | 18.16 | 0.47 | 0.2 | 0.002 | 0.19 | 6.5 | 662 | 43 | 239 | 0.004 | 25 | 0.085 | 8 | 0.006 | 0.019 | 0.0047 | 0.0022 | MQP REV-06 | 0 | 1.895496 | 0.053 | 0 | 10.35254 | 18.959 | 1.831338 | 0.5460488 | 0 | 0 | 0 | 0.0173 | 0 | 0 | 0 | 0 | 0 | 0 | 0 | 0 | 0 | 0 | CRD_HAP1 | 2024-12-31 | 0 |  | 4.2 | 3.6 | 1265 | 1124005 | AK200830 | WITHOUT GRINDING |  | #N/A | #N/A | #N/A | #N/A | #N/A | #N/A | #N/A | #N/A
2025-01-14 | 202501090196T | B0747772 | Jajpur Slab | 1240441520300 | A0746957 | 12400000 | 304 | 2 | 1520 | 2B | CRCTL 1 | BODY |  | 2.04 | 12.31 | 317 | 360 | 604 | 49.32 | 80 | 81 | 2024-12-05 00:45 | 304 | 3:10 | 10.5 | 1261 | 1189 | 29 | 5 | Y | 1140 | 3.6 | 1530 | 979 | 718 | 9.86 | 577 | -2.41 | 10.75 | #N/A | #N/A | #N/A | #N/A | #N/A | #N/A | #N/A | #N/A | #N/A | #N/A | #N/A | #N/A | #N/A | #N/A | #N/A | #N/A | #N/A | #N/A | #N/A | #N/A | #N/A | #N/A | #N/A | #N/A | #N/A | #N/A | #N/A | #N/A | #N/A | #N/A | #N/A | #N/A | #N/A | #N/A | #N/A | #N/A | #N/A | #N/A | #N/A | #N/A | #N/A | #N/A | #N/A | #N/A | #N/A | #N/A | #N/A | #N/A | #N/A | #N/A | #N/A | #N/A | #N/A | #N/A | #N/A | #N/A | #N/A | #N/A | #N/A | #N/A | #N/A | #N/A | #N/A | #N/A | #N/A
2025-01-14 | 202501140055T | YK030371 | Jajpur Slab | 1240443310100 | A0746133 | 12404433 | 304 | 1 | 1265 | 2B | CRS 8 | OD |  | 1.02 | 12.48 | 276 | 307 | 613 | 50.52 | 81 | 82 | 2024-12-11 15:15 | 304 | 3:25 | 12.5 | 1260 | 1177 | 29 | 5 | Y | 1132 | 2.47 | 1286 | 991 | 715 | 6.47 | 995 | 16.45 | -5.47 | 0.058 | 0.9 | 0.004 | 0.038 | 0.45 | 8.03 | 18.05 | 0.29 | 0.16 | 0.002 | 0.21 | 6.5 | 415 | 48 | 105 | 0.003 | 22 | 0.082 | 7 | 0.004 | 0.018 | 0.0049 | 0.0021 | MQP REV-06 | 0 | 1.898504 | 0.048 | 0 | 10.4643 | 19.0342 | 1.818965 | 0.5497631 | 0 | 0 | 0 | 0.012 | 0 | 0 | 0 | 0 | 0 | 0 | 0 | 0 | 0 | 0 | #N/A | #N/A | #N/A | #N/A | #N/A | #N/A | #N/A | #N/A | #N/A | #N/A | #N/A | #N/A | #N/A | #N/A | #N/A | #N/A | #N/A | #N/A | #N/A
2025-01-15 | 202501150029T | NU74486001 | Jajpur Slab | 1240454910600 | BU744860 | 12404549 | 304 | 1.5 | 1520 | NO4 | CRCTL 1 | BODY |  | 1.52 | 12.4 | 305 | 336 | 617 | 52.68 | 86 | 87 | 2024-12-14 16:36 | 304 | 3:22 | 9.5 | 1266 | 1165 | 29 | 5 | Y | 1132 | 3.1 | 1530 | 983 | 643 | 19.79 | 608 | -14.79 | 2.08 | 0.058 | 0.94 | 0.0041 | 0.039 | 0.25 | 8.04 | 18.18 | 0.31 | 0.13 | 0.002 | 0.22 | 6.5 | 490 | 42 | 123 | 0.0036 | 17 | 0.077 | 6 | 0.003 | 0.016 | 0.0036 | 0.0013 | MQP REV-06 | 0 | 1.827789 | 0.047 | 0 | 10.6132 | 18.8231 | 1.773556 | 0.5638391 | 0 | 0 | 0 | 0.0138 | 0 | 0 | 0 | 0 | 0 | 0 | 0 | 0 | 0 | 0 | CRD_HAP1 | 2024-12-26 | 0 |  | 3.1 | 2.65 | 1520 | 1119371 | A0744269 | WITHOUT GRINDING | POOR SHAPE/WAVINESS | CRD_CAP1 | 2.65 | 1.5 | 1520 | #N/A | #N/A | #N/A | #N/A
2025-01-15 | 202501150097T | YK030385 | Jajpur Slab | 2240341520400 | YK029991 | 22403415 | 304 | 1 | 1265 | 2B | CRS 8 | OD |  | 1.05 | 12.36 | 297 | 325 | 638 | 52.38 | 87 | 88 | 2024-12-21 20:36 | 304 | 3:30 | 12.5 | 1268 | 1157 | 30 | 5 | Y | 1103 | 3.57 | 1284 | 981 | 601 | -1.41 | 690 | 9.84 | -2.52 | 0.057 | 0.98 | 0.004 | 0.042 | 0.27 | 8.04 | 18.15 | 0.27 | 0.12 | 0.003 | 0.25 | 6.4 | 492 | 42 | 83 | 0.0052 | 19 | 0.067 | 8 | 0.003 | 0.014 | 0.0048 | 0.0018 | MQP REV-06 | 0 | 1.832571 | 0.042 | 0 | 10.56644 | 18.8184 | 1.780959 | 0.5614951 | 0 | CCM-2 | 0 | 0.023 | 0 | 0 | 0 | 0 | 0 | 0 | 0 | 0 | 0 | 0 | #N/A | #N/A | #N/A | #N/A | #N/A | #N/A | #N/A | #N/A | #N/A | #N/A | #N/A | #N/A | #N/A | #N/A | #N/A | #N/A | #N/A | #N/A | #N/A
2025-01-15 | 202501150100T | YK030386 | Jajpur Slab | 1240463820400 | YK030029 | 12404638 | 304 | 1 | 1265 | 2B | CRS 8 | OD |  | 1.03 | 12.6 | 278 | 309 | 642 | 52.36 | 86 | 87 | #N/A | #N/A | #N/A | #N/A | #N/A | #N/A | #N/A | #N/A | #N/A | #N/A | #N/A | #N/A | #N/A | #N/A | #N/A | #N/A | #N/A | #N/A | 0.061 | 1.05 | 0.0044 | 0.04 | 0.26 | 8.01 | 18.25 | 0.39 | 0.2 | 0.003 | 0.21 | 7.1 | 450 | 44 | 118 | 0.004 | 18 | 0.083 | 7 | 0.004 | 0.02 | 0.005 | 0.0023 | MQP REV-06 | 0 | 1.830539 | 0.049 | 0 | 10.7065 | 19.011 | 1.77565 | 0.563174 | 0 | CCM-2 | 0 | 0.0145 | 0 | 0 | 0 | 0 | 0 | 0 | 0 | 0 | 0 | 0 | #N/A | #N/A | #N/A | #N/A | #N/A | #N/A | #N/A | #N/A | #N/A | #N/A | #N/A | #N/A | #N/A | #N/A | #N/A | #N/A | #N/A | #N/A | #N/A
2025-01-15 | 202501150101T | YK030386 | Jajpur Slab | 1240463820400 | YK030029 | 12404638 | 304 | 1 | 1265 | 2B | CRS 8 | BODY |  | 1.05 | 12.58 | 285 | 317 | 635 | 51.82 | 86 | 87 | #N/A | #N/A | #N/A | #N/A | #N/A | #N/A | #N/A | #N/A | #N/A | #N/A | #N/A | #N/A | #N/A | #N/A | #N/A | #N/A | #N/A | #N/A | 0.061 | 1.05 | 0.0044 | 0.04 | 0.26 | 8.01 | 18.25 | 0.39 | 0.2 | 0.003 | 0.21 | 7.1 | 450 | 44 | 118 | 0.004 | 18 | 0.083 | 7 | 0.004 | 0.02 | 0.005 | 0.0023 | MQP REV-06 | 0 | 1.830539 | 0.049 | 0 | 10.7065 | 19.011 | 1.77565 | 0.563174 | 0 | CCM-2 | 0 | 0.0145 | 0 | 0 | 0 | 0 | 0 | 0 | 0 | 0 | 0 | 0 | #N/A | #N/A | #N/A | #N/A | #N/A | #N/A | #N/A | #N/A | #N/A | #N/A | #N/A | #N/A | #N/A | #N/A | #N/A | #N/A | #N/A | #N/A | #N/A
2025-01-15 | 202501150102T | YK030386 | Jajpur Slab | 1240463820400 | YK030029 | 12404638 | 304 | 1 | 1265 | 2B | CRS 8 | ID |  | 1.03 | 12.45 | 283 | 314 | 628 | 51.46 | 86 | 87 | #N/A | #N/A | #N/A | #N/A | #N/A | #N/A | #N/A | #N/A | #N/A | #N/A | #N/A | #N/A | #N/A | #N/A | #N/A | #N/A | #N/A | #N/A | 0.061 | 1.05 | 0.0044 | 0.04 | 0.26 | 8.01 | 18.25 | 0.39 | 0.2 | 0.003 | 0.21 | 7.1 | 450 | 44 | 118 | 0.004 | 18 | 0.083 | 7 | 0.004 | 0.02 | 0.005 | 0.0023 | MQP REV-06 | 0 | 1.830539 | 0.049 | 0 | 10.7065 | 19.011 | 1.77565 | 0.563174 | 0 | CCM-2 | 0 | 0.0145 | 0 | 0 | 0 | 0 | 0 | 0 | 0 | 0 | 0 | 0 | #N/A | #N/A | #N/A | #N/A | #N/A | #N/A | #N/A | #N/A | #N/A | #N/A | #N/A | #N/A | #N/A | #N/A | #N/A | #N/A | #N/A | #N/A | #N/A
2025-01-15 | 202501150030T | NU74486001 | Jajpur Slab | 1240454910600 | BU744860 | 12404549 | 304 | 1.8 | 1520 | 2B | CRCTL 1 | OD |  | 1.76 | 12.39 | 341 | 372 | 661 | 49.76 | 85 | 86 | 2024-12-14 16:36 | 304 | 3:22 | 9.5 | 1266 | 1165 | 29 | 5 | Y | 1132 | 3.1 | 1530 | 983 | 643 | 19.79 | 608 | -14.79 | 2.08 | 0.058 | 0.94 | 0.0041 | 0.039 | 0.25 | 8.04 | 18.18 | 0.31 | 0.13 | 0.002 | 0.22 | 6.5 | 490 | 42 | 123 | 0.0036 | 17 | 0.077 | 6 | 0.003 | 0.016 | 0.0036 | 0.0013 | MQP REV-06 | 0 | 1.827789 | 0.047 | 0 | 10.6132 | 18.8231 | 1.773556 | 0.5638391 | 0 | 0 | 0 | 0.0138 | 0 | 0 | 0 | 0 | 0 | 0 | 0 | 0 | 0 | 0 | CRD_HAP1 | 2024-12-26 | 0 |  | 3.1 | 2.65 | 1520 | 1119371 | A0744269 | WITHOUT GRINDING | POOR SHAPE/WAVINESS | CRD_CAP1 | 2.65 | 1.5 | 1520 | #N/A | #N/A | #N/A | #N/A
2025-01-15 | 202501150090T | YK030372 | Jajpur Slab | 1240443410200 | AK200920 | 12404434 | 304 | 1 | 1250 | 2B | CRS 9 | BODY | BEFORE BURNING | 1.02 | 12.62 | 256 | 287 | 598 | 56.84 | 79 | 80 | 2024-12-11 15:21 | 304 | 3:24 | 12.5 | 1260 | 1176 | 29 | 5 | Y | 1138 | 2.47 | 1289 | 991 | 717 | 3.6 | 992 | 14.4 | -9.16 | 0.059 | 0.91 | 0.005 | 0.04 | 0.29 | 8.04 | 18.15 | 0.28 | 0.13 | 0.002 | 0.22 | 6.6 | 480 | 48 | 96 | 0.004 | 22 | 0.085 | 6 | 0.003 | 0.016 | 0.0042 | 0.0019 | MQP REV-06 | 0 | 1.839719 | 0.05 | 0 | 10.5817 | 18.8551 | 1.781859 | 0.5612116 | 0 | 0 | 0 | 0.011 | 0 | 0 | 0 | 0 | 0 | 0 | 0 | 0 | 0 | 0 | #N/A | #N/A | #N/A | #N/A | #N/A | #N/A | #N/A | #N/A | #N/A | #N/A | #N/A | #N/A | #N/A | #N/A | #N/A | #N/A | #N/A | #N/A | #N/A
2025-01-16 | 202501160075T | NU74487701 | Jajpur Slab | 2240332910500 | BU744877 | 22403329 | 304 | 1.5 | 1520 | NO4 | CRCTL 2 | BODY |  | 1.49 | 12.48 | 277 | 314 | 641 | 52.34 | 84 | 85 | 2024-12-14 07:23 | 304 | 3:20 | 8.8 | 1266 | 1158 | 29 | 5 | Y | 1123 | 3.2 | 1535 | 980 | 641 | 25.04 | 539 | -4.77 | 8.1 | 0.056 | 0.94 | 0.0038 | 0.043 | 0.25 | 8.02 | 18.05 | 0.28 | 0.13 | 0.003 | 0.27 | 7.4 | 470 | 48 | 113 | 0.0046 | 18 | 0.075 | 6 | 0.005 | 0.017 | 0.0038 | 0.0023 | MQP REV-06 | 0 | 1.83258 | 0.048 | 0 | 10.4908 | 18.7081 | 1.783286 | 0.5607625 | 0 | 0 | 0 | 0.0145 | 0 | 0 | 0 | 0 | 0 | 0 | 0 | 0 | 0 | 0 | CRD_HAP1 | 2024-12-26 | 0 |  | 3.2 | 2.7 | 1520 | 1119190 | AK200753 | WITHOUT GRINDING | POOR SHAPE/WAVINESS | CRD_CAP1 | 2.7 | 1.5 | 1520 | #N/A | #N/A | #N/A | #N/A
2025-01-17 | 202501160130T | BB748913 | Jajpur Slab | 1240441220400 | B0747639 | 12404412 | 304L | 1 | 1520 | 2B | CRCTL 1 | OD |  | 1.05 | 12.65 | 259 | 297 | 598 | 53.4 | 83 | 84 | 2024-12-05 12:56 | EN1.4307 | 3:24 | 9.5 | 1270 | 1194 | 29 | 5 | Y | 1140 | 3.8 | 1536 | 986 | 717 | 18.23 | 501 | -6.1 | 8.16 | 0.023 | 1.36 | 0.003 | 0.036 | 0.23 | 8.04 | 18.2 | 0.23 | 0.09 | 0.002 | 0.28 | 7.4 | 650 | 41 | 85 | 0.0049 | 22 | 0.072 | 3 | 0.002 | 0.009 | 0.0043 | 0.0016 | MQP REV-06 | 0 | 1.888238 | 0.046 | 0 | 10.1206 | 18.7503 | 1.852687 | 0.5397567 | 0 | CCM-2 | 0 | 0.02 | 0 | 0 | 0 | 0 | 0 | 0 | 0 | 0 | 0 | 0 | #N/A | #N/A | #N/A | #N/A | #N/A | #N/A | #N/A | #N/A | #N/A | #N/A | #N/A | #N/A | #N/A | #N/A | #N/A | #N/A | #N/A | #N/A | #N/A
2025-01-17 | 202501160150T | N074739201 | Source Slab | Y40725D010500 | B0747392 | 40725D01 | 304 | 2 | 1500 | N4 | CRCTL 2 | BODY |  | 2.1 | 12.52 | 359 | 388 | 658 | 53.72 | 85 | 86 | [18 empty] | #N/A | #N/A | #N/A | #N/A | #N/A | #N/A | #N/A | #N/A | #N/A | #N/A | #N/A | #N/A | #N/A | #N/A | #N/A | #N/A | #N/A | #N/A | #N/A | #N/A | #N/A | #N/A | #N/A | #N/A | #N/A | #N/A | #N/A | #N/A | #N/A | #N/A | #N/A | #N/A | #N/A | #N/A | #N/A | #N/A | #N/A | #N/A | #N/A | #N/A | #N/A | #N/A | #N/A | #N/A | #N/A | #N/A
2025-01-17 | 202501180031T | B0749377 | Jajpur Slab | 2250007520600 | A0749328 | 22500075 | 304L | 1.5 | 1265 | 2B | CRS 1 | OD |  | 1.51 | 12.46 | 298 | 326 | 616 | 49.32 | 84 | 85 | #N/A | #N/A | #N/A | #N/A | #N/A | #N/A | #N/A | #N/A | #N/A | #N/A | #N/A | #N/A | #N/A | #N/A | #N/A | #N/A | #N/A | #N/A | 0.023 | 1.31 | 0.0028 | 0.038 | 0.38 | 8.05 | 18.12 | 0.34 | 0.15 | 0.002 | 0.23 | 6.6 | 660 | 44 | 117 | 0.0043 | 21 | 0.085 | 6 | 0.005 | 0.017 | 0.0058 | 0.0013 | MQP-REV-06 | 0 | 1.922429 | 0.05 | 0 | 10.2393 | 18.9875 | 1.854375 | 0.5392653 | 0 | CCM-2 | 0 | 0.0112 | 0 | 0 | 0 | 0 | 0 | 0 | 0 | 0 | 0 | 0 | #N/A | #N/A | #N/A | #N/A | #N/A | #N/A | #N/A | #N/A | #N/A | #N/A | #N/A | #N/A | #N/A | #N/A | #N/A | #N/A | #N/A | #N/A | #N/A
2025-01-18 | 202501170125T | A0749433 | Jajpur Slab | 1250008520400 | 1130000 | 12500085 | 304L | 2.8 | 1500 | NO1 | CRS 3 | OD |  | 3.04 | 12.32 | 345 | 377 | 630 | 50 | 82 | 83 | #N/A | #N/A | #N/A | #N/A | #N/A | #N/A | #N/A | #N/A | #N/A | #N/A | #N/A | #N/A | #N/A | #N/A | #N/A | #N/A | #N/A | #N/A | 0.02 | 1.34 | 0.003 | 0.037 | 0.23 | 8.02 | 18.05 | 0.46 | 0.12 | 0.002 | 0.21 | 6.7 | 683 | 45 | 81 | 0.004 | 23 | 0.085 | 8 | 0.003 | 0.014 | 0.005 | 0.0022 | MQP-REV-06 | 0 | 1.867724 | 0.05 | 0 | 10.30526 | 18.6454 | 1.809309 | 0.5526972 | 0 | CCM-2 | 0 | 0.0225 | 0 | 0 | 0 | 0 | 0 | 0 | 0 | 0 | 0 | 0 | #N/A | #N/A | #N/A | #N/A | #N/A | #N/A | #N/A | #N/A | #N/A | #N/A | #N/A | #N/A | #N/A | #N/A | #N/A | #N/A | #N/A | #N/A | #N/A
2025-01-18 | 202501170145T | B0749404 | Jajpur Slab | 2250007910500 | A0749339 | 22500079 | 304L | 2 | 1520 | 2B | CRCTL 1 | OD |  | 2 | 12.58 | 282 | 317 | 586 | 50.3 | 79 | 80 | #N/A | #N/A | #N/A | #N/A | #N/A | #N/A | #N/A | #N/A | #N/A | #N/A | #N/A | #N/A | #N/A | #N/A | #N/A | #N/A | #N/A | #N/A | 0.022 | 1.3 | 0.0029 | 0.038 | 0.24 | 8.05 | 18.06 | 0.5 | 0.18 | 0.002 | 0.23 | 7.2 | 600 | 41 | 170 | 0.0042 | 23 | 0.075 | 7 | 0.006 | 0.022 | 0.0047 | 0.0022 | MQP-REV-06 | 0 | 1.882446 | 0.058 | 0 | 10.289 | 18.7606 | 1.823365 | 0.5484366 | 0 | 0 | 0 | 0.028 | 0 | 0 | 0 | 0 | 0 | 0 | 0 | 0 | 0 | 0 | #N/A | #N/A | #N/A | #N/A | #N/A | #N/A | #N/A | #N/A | #N/A | #N/A | #N/A | #N/A | #N/A | #N/A | #N/A | #N/A | #N/A | #N/A | #N/A
2025-01-18 | M202501180031T | YK030378 | Jajpur Slab | 1240463820100 | YK030038 | 12404638 | 304 | 1.5 | 1265 | 2B | CRS 8 | OD |  | 1.5 | 12.56 | 295 | 323 | 600 | 58.44 | 82 | 83 | 2024-12-22 00:55 | 304 | 3:24 | 12.5 | 1274 | 1160 | 30 | 5 | Y | 1096 | 4.57 | 1282 | 965 | 601 | 25.84 | 529 | -3 | -13.28 | 0.061 | 1.05 | 0.0044 | 0.04 | 0.26 | 8.01 | 18.25 | 0.39 | 0.2 | 0.003 | 0.21 | 7.1 | 450 | 44 | 118 | 0.004 | 18 | 0.083 | 7 | 0.004 | 0.02 | 0.005 | 0.0023 | MQP REV-06 | 0 | 1.830539 | 0.049 | 0 | 10.7065 | 19.011 | 1.77565 | 0.563174 | 0 | CCM-2 | 0 | 0.0145 | 0 | 0 | 0 | 0 | 0 | 0 | 0 | 0 | 0 | 0 | #N/A | #N/A | #N/A | #N/A | #N/A | #N/A | #N/A | #N/A | #N/A | #N/A | #N/A | #N/A | #N/A | #N/A | #N/A | #N/A | #N/A | #N/A | #N/A
2025-01-18 | M202501180032T | B0741362 | Jajpur Slab | 2240322120600 | A0741086 | 22403221 | 304 | 1.5 | 1320 | 2B | CRS 8 | OD |  | 1.5 | 12.33 | 302 | 329 | 632 | 52.72 | 85 | 86 | 2024-12-05 08:34 | 304 | 3:17 | 10.7 | 1263 | 1182 | 29 | 5 | Y | 1122 | 3.27 | 1330 | 981 | 648 | -3.64 | 631 | 2.88 | -4.04 | 0.06 | 0.91 | 0.003 | 0.038 | 0.32 | 8.02 | 18.06 | 0.25 | 0.1 | 0.002 | 0.29 | 7.3 | 381 | 41 | 80 | 0.0039 | 18 | 0.063 | 7 | 0.003 | 0.01 | 0.0044 | 0.0015 | MQP REV-06 | 0 | 1.859352 | 0.051 | 0 | 10.41312 | 18.765 | 1.802054 | 0.5549225 | 0 | CCM-2 | 0 | 0.016 | 0 | 0 | 0 | 0 | 0 | 0 | 0 | 0 | 0 | 0 | CRD_HAP1 | 2024-12-12 | 0 |  | 3.2 | 2.65 | 1320 | 1116430 | A0741086 | EXTRA GRINDING |  | CRD_CAP1 | 2.65 | 1.5 | 1320 | CRD_CAP1 | 2.65 | 1.5 | 1320
2025-01-18 | 202501180078T | NU74488601 | Jajpur Slab | 2240333310100 | BU744886 | 22403333 | 304 | 1.5 | 1520 | NO4 | CRCTL 1 | BODY |  | 1.5 | 12.5 | 299 | 335 | 638 | 50.98 | 85 | 86 | 2024-12-14 22:17 | 304 | 3:39 | 9.5 | 1265 | 1162 | 29 | 5 | Y | 1099 | 3 | 1529 | 991 | 647 | 21.76 | 605 | -20.09 | -5.96 | 0.056 | 1.02 | 0.0035 | 0.041 | 0.24 | 8.02 | 18.22 | 0.3 | 0.15 | 0.002 | 0.24 | 6.6 | 530 | 48 | 109 | 0.004 | 21 | 0.079 | 6 | 0.004 | 0.016 | 0.0048 | 0.0019 | MQP REV-06 | 0 | 1.827231 | 0.05 | 0 | 10.6208 | 18.8815 | 1.777785 | 0.5624977 | 0 | 0 | 0 | 0.014 | 0 | 0 | 0 | 0 | 0 | 0 | 0 | 0 | 0 | 0 | CRD_HAP1 | 2024-12-26 | 0 |  | 3 | 2.55 | 1520 | 1119446 | A0744279 | EXTRA GRINDING | UNROLLED PORTION | CRD_CAP1 | 2.55 | 2.5 | 1520 | #N/A | #N/A | #N/A | #N/A
2025-01-18 | 202501180145T | B0749570 | Jajpur Slab | 2250007520400 | A0749458 | 22500075 | 304L | 1.2 | 1265 | 2B | CRS 1 | BODY |  | 1.21 | 12.47 | 311 | 344 | 623 | 50.8 | 84 | 85 | #N/A | #N/A | #N/A | #N/A | #N/A | #N/A | #N/A | #N/A | #N/A | #N/A | #N/A | #N/A | #N/A | #N/A | #N/A | #N/A | #N/A | #N/A | 0.023 | 1.31 | 0.0028 | 0.038 | 0.38 | 8.05 | 18.12 | 0.34 | 0.15 | 0.002 | 0.23 | 6.6 | 660 | 44 | 117 | 0.0043 | 21 | 0.085 | 6 | 0.005 | 0.017 | 0.0058 | 0.0013 | MQP-REV-06 | 0 | 1.922429 | 0.05 | 0 | 10.2393 | 18.9875 | 1.854375 | 0.5392653 | 0 | CCM-2 | 0 | 0.0112 | 0 | 0 | 0 | 0 | 0 | 0 | 0 | 0 | 0 | 0 | #N/A | #N/A | #N/A | #N/A | #N/A | #N/A | #N/A | #N/A | #N/A | #N/A | #N/A | #N/A | #N/A | #N/A | #N/A | #N/A | #N/A | #N/A | #N/A
2025-01-19 | 202501190119T | BK201214 | Jajpur Slab | 2250008110200 | AK201214 | 22500081 | 304L | 3 | 1520 | 2B | CRCTL 2 | BODY |  | 2.98 | 12.51 | 333 | 368 | 624 | 49.32 | 82 | 83 | #N/A | #N/A | #N/A | #N/A | #N/A | #N/A | #N/A | #N/A | #N/A | #N/A | #N/A | #N/A | #N/A | #N/A | #N/A | #N/A | #N/A | #N/A | 0.025 | 1.32 | 0.0028 | 0.036 | 0.32 | 8.03 | 18.15 | 0.39 | 0.16 | 0.002 | 0.22 | 6.8 | 716 | 43 | 106 | 0.0041 | 28 | 0.077 | 7 | 0.007 | 0.019 | 0.0046 | 0.0022 | MQP-REV-06 | 0 | 1.887365 | 0.058 | 0 | 10.39592 | 18.9412 | 1.821984 | 0.5488522 | 0 | 0 | 0 | 0.019 | 0 | 0 | 0 | 0 | 0 | 0 | 0 | 0 | 0 | 0 | #N/A | #N/A | #N/A | #N/A | #N/A | #N/A | #N/A | #N/A | #N/A | #N/A | #N/A | #N/A | #N/A | #N/A | #N/A | #N/A | #N/A | #N/A | #N/A
2025-01-19 | 202501190001T | A0749334 | Jajpur Slab | 2250008010300 | 1130000 | 22500080 | 304 | 3 | 1520 | NO1 | CRCTL 2 | BODY |  | 3.22 | 12.34 | 341 | 380 | 642 | 49.68 | 80 | 81 | #N/A | #N/A | #N/A | #N/A | #N/A | #N/A | #N/A | #N/A | #N/A | #N/A | #N/A | #N/A | #N/A | #N/A | #N/A | #N/A | #N/A | #N/A | 0.02 | 1.33 | 0.0027 | 0.038 | 0.28 | 8.04 | 18.12 | 0.4 | 0.15 | 0.002 | 0.26 | 6.9 | 670 | 44 | 129 | 0.006 | 25 | 0.076 | 7 | 0.006 | 0.018 | 0.0046 | 0.0027 | MQP-REV-06 | 0 | 1.897433 | 0.053 | 0 | 10.2437 | 18.8395 | 1.83913 | 0.5437352 | 0 | 0 | 0 | 0.022 | 0 | 0 | 0 | 0 | 0 | 0 | 0 | 0 | 0 | 0 | #N/A | #N/A | #N/A | #N/A | #N/A | #N/A | #N/A | #N/A | #N/A | #N/A | #N/A | #N/A | #N/A | #N/A | #N/A | #N/A | #N/A | #N/A | #N/A
2025-01-19 | 202501190088T | B0749718 | Jajpur Slab | 2250010620300 | AK201197 | 22500106 | 304 | 1.45 | 1520 | 2B | CRS 3 | OD |  | 1.45 | 12.48 | 295 | 329 | 630 | 50.4 | 83 | 84 | #N/A | #N/A | #N/A | #N/A | #N/A | #N/A | #N/A | #N/A | #N/A | #N/A | #N/A | #N/A | #N/A | #N/A | #N/A | #N/A | #N/A | #N/A | 0.06 | 1.04 | 0.005 | 0.039 | 0.3 | 8.03 | 18.25 | 0.47 | 0.22 | 0.002 | 0.21 | 6.2 | 490 | 45 | 144 | 0.004 | 21 | 0.076 | 6 | 0.011 | 0.026 | 0.0045 | 0.002 | MQP-REV-06 | 0 | 1.830761 | 0.053 | 0 | 10.8382 | 19.1074 | 1.762968 | 0.5672253 | 0 | CCM-2 | 0 | 0.0185 | 0 | 0 | 0 | 0 | 0 | 0 | 0 | 0 | 0 | 0 | #N/A | #N/A | #N/A | #N/A | #N/A | #N/A | #N/A | #N/A | #N/A | #N/A | #N/A | #N/A | #N/A | #N/A | #N/A | #N/A | #N/A | #N/A | #N/A
2025-01-19 | 202501190196T | B0749688 | Jajpur Slab | 2240344110400 | AK200933 | 22403441 | 304 | 1 | 1265 | 2B | CRS 5 | BODY |  | 1.01 | 12.58 | 306 | 332 | 639 | 51.82 | 84 | 85 | 2024-12-28 22:41 | 304 | 3:15 | 12.5 | 1273 | 1177 | 29 | 5 | Y | 1118 | 2.47 | 1290 | 989 | 648 | 1.03 | 1000 | 0 | 0 | 0.055 | 1.02 | 0.0042 | 0.042 | 0.26 | 8.03 | 18.25 | 0.32 | 0.18 | 0.002 | 0.25 | 6.2 | 496 | 55 | 124 | 0.003 | 18 | 0.079 | 8 | 0.007 | 0.02 | 0.004 | 0.0022 | MQP REV-06 | 0 | 1.846015 | 0.048 | 0 | 10.58052 | 18.9906 | 1.794865 | 0.5571451 | 0 | 0 | 0 | 0.017 | 0 | 0 | 0 | 0 | 0 | 0 | 0 | 0 | 0 | 0 | #N/A | #N/A | #N/A | #N/A | #N/A | #N/A | #N/A | #N/A | #N/A | #N/A | #N/A | #N/A | #N/A | #N/A | #N/A | #N/A | #N/A | #N/A | #N/A
2025-01-19 | 202501190180T | B0749552 | Jajpur Slab | 2240333720500 | A0746466 | 22403337 | 304 | 1.4 | 1265 | 2B | CRCTL 2 | ID |  | 1.43 | 12.53 | 351 | 386 | 703 | 42.64 | 87 | 88 | 2024-12-15 02:49 | 304 | 3:27 | 12.5 | 1261 | 1152 | 30 | 5 | Y | 1115 | 2.38 | 1285 | 1003 | 646 | 7.5 | 1045 | -11.17 | -18.51 | 0.056 | 0.93 | 0.005 | 0.041 | 0.3 | 8.03 | 18.19 | 0.3 | 0.13 | 0.003 | 0.24 | 6.9 | 560 | 42 | 143 | 0.0041 | 20 | 0.082 | 5 | 0.003 | 0.015 | 0.003 | 0.002 | MQP REV-06 | 0 | 1.839763 | 0.05 | 0 | 10.6455 | 18.9151 | 1.776816 | 0.5628043 | 0 | CCM-2 | 0 | 0.032 | 0 | 0 | 0 | 0 | 0 | 0 | 0 | 0 | 0 | 0 | #N/A | #N/A | #N/A | #N/A | #N/A | #N/A | #N/A | #N/A | #N/A | #N/A | #N/A | #N/A | #N/A | #N/A | #N/A | #N/A | #N/A | #N/A | #N/A
2025-01-19 | 202501190195T | B0749688 | Jajpur Slab | 2240344110400 | AK200933 | 22403441 | 304 | 1 | 1265 | 2B | CRS 5 | ID |  | 1.02 | 12.43 | 298 | 324 | 630 | 52.3 | 83 | 84 | 2024-12-28 22:41 | 304 | 3:15 | 12.5 | 1273 | 1177 | 29 | 5 | Y | 1118 | 2.47 | 1290 | 989 | 648 | 1.03 | 1000 | 0 | 0 | 0.055 | 1.02 | 0.0042 | 0.042 | 0.26 | 8.03 | 18.25 | 0.32 | 0.18 | 0.002 | 0.25 | 6.2 | 496 | 55 | 124 | 0.003 | 18 | 0.079 | 8 | 0.007 | 0.02 | 0.004 | 0.0022 | MQP REV-06 | 0 | 1.846015 | 0.048 | 0 | 10.58052 | 18.9906 | 1.794865 | 0.5571451 | 0 | 0 | 0 | 0.017 | 0 | 0 | 0 | 0 | 0 | 0 | 0 | 0 | 0 | 0 | #N/A | #N/A | #N/A | #N/A | #N/A | #N/A | #N/A | #N/A | #N/A | #N/A | #N/A | #N/A | #N/A | #N/A | #N/A | #N/A | #N/A | #N/A | #N/A
2025-01-19 | M202501190024T | YK030389 | Jajpur Slab | 2240341520300 | YK029989 | 22403415 | 304 | 0.8 | 1265 | 2B | CRS 9 | OD |  | 0.83 | 12.45 | 278 | 312 | 644 | 51.06 | 86 | 87 | 2024-12-22 01:29 | 304 | 3:24 | 12.5 | 1272 | 1164 | 30 | 5 | Y | 1091 | 3.27 | 1281 | 980 | 601 | 21.99 | 740 | -2 | -5.23 | 0.057 | 0.98 | 0.004 | 0.042 | 0.27 | 8.04 | 18.15 | 0.27 | 0.12 | 0.003 | 0.25 | 6.4 | 492 | 42 | 83 | 0.0052 | 19 | 0.067 | 8 | 0.003 | 0.014 | 0.0048 | 0.0018 | MQP REV-06 | 0 | 1.832571 | 0.042 | 0 | 10.56644 | 18.8184 | 1.780959 | 0.5614951 | 0 | CCM-2 | 0 | 0.023 | 0 | 0 | 0 | 0 | 0 | 0 | 0 | 0 | 0 | 0 | #N/A | #N/A | #N/A | #N/A | #N/A | #N/A | #N/A | #N/A | #N/A | #N/A | #N/A | #N/A | #N/A | #N/A | #N/A | #N/A | #N/A | #N/A | #N/A
2025-01-19 | 202501190071T | B0749844 | Jajpur Slab | 2250009520300 | A0749844 | 22500095 | 304 | 1.47 | 1540 | 2B | CRS 1 | BODY |  | 1.5 | 12.4 | 299 | 332 | 634 | 49.98 | 86 | 87 | #N/A | #N/A | #N/A | #N/A | #N/A | #N/A | #N/A | #N/A | #N/A | #N/A | #N/A | #N/A | #N/A | #N/A | #N/A | #N/A | #N/A | #N/A | 0.056 | 0.94 | 0.0028 | 0.038 | 0.52 | 8.05 | 18.1 | 0.34 | 0.24 | 0.002 | 0.25 | 6.7 | 460 | 45 | 116 | 0.0035 | 21 | 0.083 | 4 | 0.008 | 0.022 | 0.0062 | 0.0019 | MQP-REV-06 | 0 | 1.918146 | 0.052 | 0 | 10.5666 | 19.3068 | 1.827153 | 0.5472994 | 0 | CCM-2 | 0 | 0.012 | 0 | 0 | 0 | 0 | 0 | 0 | 0 | 0 | 0 | 0 | #N/A | #N/A | #N/A | #N/A | #N/A | #N/A | #N/A | #N/A | #N/A | #N/A | #N/A | #N/A | #N/A | #N/A | #N/A | #N/A | #N/A | #N/A | #N/A
2025-01-19 | M202501190026T | YK030389 | Jajpur Slab | 2240341520300 | YK029989 | 22403415 | 304 | 0.8 | 1265 | 2B | CRS 9 | PART 1 |  | 0.8 | 12.3 | 253 | 286 | 619 | 54 | 81 | 82 | 2024-12-22 01:29 | 304 | 3:24 | 12.5 | 1272 | 1164 | 30 | 5 | Y | 1091 | 3.27 | 1281 | 980 | 601 | 21.99 | 740 | -2 | -5.23 | 0.057 | 0.98 | 0.004 | 0.042 | 0.27 | 8.04 | 18.15 | 0.27 | 0.12 | 0.003 | 0.25 | 6.4 | 492 | 42 | 83 | 0.0052 | 19 | 0.067 | 8 | 0.003 | 0.014 | 0.0048 | 0.0018 | MQP REV-06 | 0 | 1.832571 | 0.042 | 0 | 10.56644 | 18.8184 | 1.780959 | 0.5614951 | 0 | CCM-2 | 0 | 0.023 | 0 | 0 | 0 | 0 | 0 | 0 | 0 | 0 | 0 | 0 | #N/A | #N/A | #N/A | #N/A | #N/A | #N/A | #N/A | #N/A | #N/A | #N/A | #N/A | #N/A | #N/A | #N/A | #N/A | #N/A | #N/A | #N/A | #N/A
2025-01-19 | M202501190018T | B0749834 | Jajpur Slab | 1240464310600 | A0749834 | 12404643 | 304 | 1.45 | 1520 | 2B | CRS 8 | OD |  | 1.5 | 12.36 | 297 | 327 | 632 | 46.98 | 85 | 86 | #N/A | #N/A | #N/A | #N/A | #N/A | #N/A | #N/A | #N/A | #N/A | #N/A | #N/A | #N/A | #N/A | #N/A | #N/A | #N/A | #N/A | #N/A | 0.063 | 0.92 | 0.003 | 0.039 | 0.35 | 8.02 | 18.05 | 0.29 | 0.13 | 0.003 | 0.2 | 6.6 | 468 | 43 | 86 | 0.0055 | 21 | 0.082 | 9 | 0.0035 | 0.0134 | 0.0045 | 0.0013 | MQP REV-06 | 0 | 1.836887 | 0.047 | 0 | 10.64576 | 18.8471 | 1.770386 | 0.5648487 | 0 | 0 | 0 | 0.007 | 0 | 0 | 0 | 0 | 0 | 0 | 0 | 0 | 0 | 0 | #N/A | #N/A | #N/A | #N/A | #N/A | #N/A | #N/A | #N/A | #N/A | #N/A | #N/A | #N/A | #N/A | #N/A | #N/A | #N/A | #N/A | #N/A | #N/A
2025-01-19 | M202501190027T | YK030389 | Jajpur Slab | 2240341520300 | YK029989 | 22403415 | 304 | 0.8 | 1265 | 2B | CRS 9 | PART 2 |  | 0.8 | 12.35 | 268 | 305 | 642 | 54 | 83 | 84 | 2024-12-22 01:29 | 304 | 3:24 | 12.5 | 1272 | 1164 | 30 | 5 | Y | 1091 | 3.27 | 1281 | 980 | 601 | 21.99 | 740 | -2 | -5.23 | 0.057 | 0.98 | 0.004 | 0.042 | 0.27 | 8.04 | 18.15 | 0.27 | 0.12 | 0.003 | 0.25 | 6.4 | 492 | 42 | 83 | 0.0052 | 19 | 0.067 | 8 | 0.003 | 0.014 | 0.0048 | 0.0018 | MQP REV-06 | 0 | 1.832571 | 0.042 | 0 | 10.56644 | 18.8184 | 1.780959 | 0.5614951 | 0 | CCM-2 | 0 | 0.023 | 0 | 0 | 0 | 0 | 0 | 0 | 0 | 0 | 0 | 0 | #N/A | #N/A | #N/A | #N/A | #N/A | #N/A | #N/A | #N/A | #N/A | #N/A | #N/A | #N/A | #N/A | #N/A | #N/A | #N/A | #N/A | #N/A | #N/A
2025-01-19 | 202501190181T | B0749552 | Jajpur Slab | 2240333720500 | A0746466 | 22403337 | 304 | 1 | 1265 | 2B | CRCTL 2 | OD |  | 1 | 12.36 | 281 | 316 | 636 | 50.24 | 84 | 85 | 2024-12-15 02:49 | 304 | 3:27 | 12.5 | 1261 | 1152 | 30 | 5 | Y | 1115 | 2.38 | 1285 | 1003 | 646 | 7.5 | 1045 | -11.17 | -18.51 | 0.056 | 0.93 | 0.005 | 0.041 | 0.3 | 8.03 | 18.19 | 0.3 | 0.13 | 0.003 | 0.24 | 6.9 | 560 | 42 | 143 | 0.0041 | 20 | 0.082 | 5 | 0.003 | 0.015 | 0.003 | 0.002 | MQP REV-06 | 0 | 1.839763 | 0.05 | 0 | 10.6455 | 18.9151 | 1.776816 | 0.5628043 | 0 | CCM-2 | 0 | 0.032 | 0 | 0 | 0 | 0 | 0 | 0 | 0 | 0 | 0 | 0 | #N/A | #N/A | #N/A | #N/A | #N/A | #N/A | #N/A | #N/A | #N/A | #N/A | #N/A | #N/A | #N/A | #N/A | #N/A | #N/A | #N/A | #N/A | #N/A
2025-01-20 | 202501190164T | G074644301 | Jajpur Slab | 1240465310600 | N074644302 | 12404653 | 304 | 1.2 | 1520 | NO4 | CRS 1 | OD |  | 1.27 | 12.39 | 306 | 339 | 619 | 53.68 | 83 | 84 | 2024-12-29 01:32 | 304 | 3:20 | 9.5 | 1272 | 1170 | 29 | 5 | Y | 1108 | 2.76 | 1533 | 985 | 643 | 1.74 | 683 | 0 | 0 | 0.056 | 0.96 | 0.0046 | 0.042 | 0.27 | 8.04 | 18.25 | 0.28 | 0.13 | 0.003 | 0.22 | 7.4 | 435 | 43 | 107 | 0.0046 | 19 | 0.073 | 10 | 0.002 | 0.016 | 0.0048 | 0.0013 | MQP REV-06 | 0 | 1.859595 | 0.047 | 0 | 10.4673 | 18.9301 | 1.808499 | 0.5529448 | 0 | 0 | 0 | 0.0129 | 0 | 0 | 0 | 0 | 0 | 0 | 0 | 0 | 0 | 0 | #N/A | #N/A | #N/A | #N/A | #N/A | #N/A | #N/A | #N/A | #N/A | #N/A | #N/A | #N/A | #N/A | #N/A | #N/A | #N/A | #N/A | #N/A | #N/A
2025-01-20 | M202501190029T | YK030389 | Jajpur Slab | 2240341520300 | YK029989 | 22403415 | 304 | 0.8 | 1265 | 2B | CRS 9 | PART 4 | part4 | 0.81 | 12.34 | 295 | 328 | 654 | 53.62 | 85 | 86 | 2024-12-22 01:29 | 304 | 3:24 | 12.5 | 1272 | 1164 | 30 | 5 | Y | 1091 | 3.27 | 1281 | 980 | 601 | 21.99 | 740 | -2 | -5.23 | 0.057 | 0.98 | 0.004 | 0.042 | 0.27 | 8.04 | 18.15 | 0.27 | 0.12 | 0.003 | 0.25 | 6.4 | 492 | 42 | 83 | 0.0052 | 19 | 0.067 | 8 | 0.003 | 0.014 | 0.0048 | 0.0018 | MQP REV-06 | 0 | 1.832571 | 0.042 | 0 | 10.56644 | 18.8184 | 1.780959 | 0.5614951 | 0 | CCM-2 | 0 | 0.023 | 0 | 0 | 0 | 0 | 0 | 0 | 0 | 0 | 0 | 0 | #N/A | #N/A | #N/A | #N/A | #N/A | #N/A | #N/A | #N/A | #N/A | #N/A | #N/A | #N/A | #N/A | #N/A | #N/A | #N/A | #N/A | #N/A | #N/A
2025-01-20 | 202501200001T | GK03043801 | Jajpur Slab | 2240323020200 | SK03043801 | 22403230 | 304 | 1 | 1265 | 2B | CRCTL 1 | OD |  | 1 | 12.29 | 337 | 364 | 658 | 50.72 | 84 | 85 | 2024-12-11 15:34 | 304 | 3:22 | 12.5 | 1262 | 1178 | 29 | 5 | Y | 1135 | 2.47 | 1282 | 992 | 716 | 2.1 | 1000 | 14.31 | -17.55 | 0.055 | 0.92 | 0.0048 | 0.036 | 0.29 | 8.04 | 18.06 | 0.16 | 0.08 | 0.002 | 0.3 | 7.1 | 442 | 49 | 72 | 0.0042 | 23 | 0.065 | 7 | 0.002 | 0.012 | 0.0051 | 0.0023 | MQP REV-06 | 0 | 1.857588 | 0.046 | 0 | 10.32284 | 18.6866 | 1.810219 | 0.5524194 | 0 | CCM-2 | 0 | 0.011 | 0 | 0 | 0 | 0 | 0 | 0 | 0 | 0 | 0 | 0 | #N/A | #N/A | #N/A | #N/A | #N/A | #N/A | #N/A | #N/A | #N/A | #N/A | #N/A | #N/A | #N/A | #N/A | #N/A | #N/A | #N/A | #N/A | #N/A
2025-01-21 | 202501210056T | BU744868 | Jajpur Slab | 1240455110300 | A0744271 | 12404551 | 304 | 1.5 | 1520 | 2B | CRCTL 1 | ID | UR PORTION | 1.91 | 12.44 | 334 | 369 | 664 | 51.26 | 83 | 84 | 2024-12-14 22:09 | 304 | 3:37 | 9.5 | 1263 | 1162 | 29 | 5 | Y | 1109 | 3.2 | 1530 | 999 | 648 | 8.65 | 590 | -16.12 | -10.26 | 0.055 | 1.02 | 0.0029 | 0.038 | 0.31 | 8.02 | 18.13 | 0.29 | 0.12 | 0.003 | 0.23 | 6.9 | 500 | 41 | 109 | 0.0063 | 20 | 0.078 | 6 | 0.004 | 0.014 | 0.0047 | 0.0014 | MQP REV-06 | 0 | 1.846432 | 0.052 | 0 | 10.5462 | 18.8524 | 1.787601 | 0.5594089 | 0 | 0 | 0 | 0.0133 | 0 | 0 | 0 | 0 | 0 | 0 | 0 | 0 | 0 | 0 | CRD_HAP1 | 2024-12-26 | 0 |  | 3.2 | 2.7 | 1520 | 1119444 | A0744271 | WITHOUT GRINDING | POOR SHAPE/WAVINESS | CRD_CAP1 | 2.7 | 1.5 | 1520 | #N/A | #N/A | #N/A | #N/A
2025-01-22 | 202501200165T | E074932704 | Jajpur Slab | 2250007520300 | B0749327 | 22500075 | 304 | 1.5 | 1265 | 2B | CRS 1 | ID |  | 1.51 | 12.48 | 298 | 338 | 621 | 51.26 | 84 | 85 | #N/A | #N/A | #N/A | #N/A | #N/A | #N/A | #N/A | #N/A | #N/A | #N/A | #N/A | #N/A | #N/A | #N/A | #N/A | #N/A | #N/A | #N/A | 0.023 | 1.31 | 0.0028 | 0.038 | 0.38 | 8.05 | 18.12 | 0.34 | 0.15 | 0.002 | 0.23 | 6.6 | 660 | 44 | 117 | 0.0043 | 21 | 0.085 | 6 | 0.005 | 0.017 | 0.0058 | 0.0013 | MQP-REV-06 | 0 | 1.922429 | 0.05 | 0 | 10.2393 | 18.9875 | 1.854375 | 0.5392653 | 0 | CCM-2 | 0 | 0.0112 | 0 | 0 | 0 | 0 | 0 | 0 | 0 | 0 | 0 | 0 | #N/A | #N/A | #N/A | #N/A | #N/A | #N/A | #N/A | #N/A | #N/A | #N/A | #N/A | #N/A | #N/A | #N/A | #N/A | #N/A | #N/A | #N/A | #N/A
2025-01-22 | M202501200017T | YK030378 | Jajpur Slab | 1240463820100 | YK030038 | 12404638 | 304 | 1.5 | 1265 | 2B | CRS 8 | BODY |  | 1.54 | 12.62 | 248 | 284 | 593 | 49.26 | 80 | 81 | 2024-12-22 00:55 | 304 | 3:24 | 12.5 | 1274 | 1160 | 30 | 5 | Y | 1096 | 4.57 | 1282 | 965 | 601 | 25.84 | 529 | -3 | -13.28 | 0.061 | 1.05 | 0.0044 | 0.04 | 0.26 | 8.01 | 18.25 | 0.39 | 0.2 | 0.003 | 0.21 | 7.1 | 450 | 44 | 118 | 0.004 | 18 | 0.083 | 7 | 0.004 | 0.02 | 0.005 | 0.0023 | MQP REV-06 | 0 | 1.830539 | 0.049 | 0 | 10.7065 | 19.011 | 1.77565 | 0.563174 | 0 | CCM-2 | 0 | 0.0145 | 0 | 0 | 0 | 0 | 0 | 0 | 0 | 0 | 0 | 0 | #N/A | #N/A | #N/A | #N/A | #N/A | #N/A | #N/A | #N/A | #N/A | #N/A | #N/A | #N/A | #N/A | #N/A | #N/A | #N/A | #N/A | #N/A | #N/A
2025-01-22 | 202501200080T | B0749823 | Jajpur Slab | 2250010620100 | A0749823 | 22500106 | 304 | 1.5 | 1520 | 2B | CRCTL 1 | OD |  | 1.58 | 12.3 | 298 | 333 | 629 | 49.44 | 86 | 87 | #N/A | #N/A | #N/A | #N/A | #N/A | #N/A | #N/A | #N/A | #N/A | #N/A | #N/A | #N/A | #N/A | #N/A | #N/A | #N/A | #N/A | #N/A | 0.06 | 1.04 | 0.005 | 0.039 | 0.3 | 8.03 | 18.25 | 0.47 | 0.22 | 0.002 | 0.21 | 6.2 | 490 | 45 | 144 | 0.004 | 21 | 0.076 | 6 | 0.011 | 0.026 | 0.0045 | 0.002 | MQP-REV-06 | 0 | 1.830761 | 0.053 | 0 | 10.8382 | 19.1074 | 1.762968 | 0.5672253 | 0 | CCM-2 | 0 | 0.0185 | 0 | 0 | 0 | 0 | 0 | 0 | 0 | 0 | 0 | 0 | #N/A | #N/A | #N/A | #N/A | #N/A | #N/A | #N/A | #N/A | #N/A | #N/A | #N/A | #N/A | #N/A | #N/A | #N/A | #N/A | #N/A | #N/A | #N/A
2025-01-22 | M202501200012T | B0749727 | Jajpur Slab | 1240464210100 | A0749493 | 12404642 | 304 | 1.5 | 1520 | 2B | CRS 7 | OD |  | 1.58 | 12.3 | 293 | 394 | 609 | 49.44 | 85 | 86 | 2024-12-21 18:26 | 304 | 3:28 | 9.5 | 1269 | 1173 | 29 | 5 | Y | 1101 | 3.07 | 1528 | 989 | 707 | -15.74 | 614 | 14.57 | 6.71 | 0.056 | 1.03 | 0.0045 | 0.037 | 0.23 | 8.02 | 18.12 | 0.51 | 0.16 | 0.002 | 0.2 | 6.9 | 496 | 47 | 92 | 0.0038 | 20 | 0.075 | 5 | 0.005 | 0.021 | 0.0054 | 0.0017 | MQP REV-06 | 0 | 1.805669 | 0.051 | 0 | 10.78562 | 18.7742 | 1.74067 | 0.5744916 | 0 | 0 | 0 | 0.0155 | 0 | 0 | 0 | 0 | 0 | 0 | 0 | 0 | 0 | 0 | #N/A | #N/A | #N/A | #N/A | #N/A | #N/A | #N/A | #N/A | #N/A | #N/A | #N/A | #N/A | #N/A | #N/A | #N/A | #N/A | #N/A | #N/A | #N/A
2025-01-22 | 202501220105T | YK030387 | Jajpur Slab | 2240341720200 | YK030030 | 22403417 | 304 | 1 | 1265 | 2B | CRS 5 | OD |  | 1.03 | 12.36 | 292 | 320 | 630 | 56.96 | 82 | 83 | #N/A | #N/A | #N/A | #N/A | #N/A | #N/A | #N/A | #N/A | #N/A | #N/A | #N/A | #N/A | #N/A | #N/A | #N/A | #N/A | #N/A | #N/A | 0.055 | 0.92 | 0.0048 | 0.04 | 0.25 | 8.03 | 18.15 | 0.47 | 0.14 | 0.003 | 0.23 | 6.9 | 465 | 42 | 99 | 0.004 | 21 | 0.066 | 8 | 0.003 | 0.016 | 0.0039 | 0.0022 | MQP REV-06 | 0 | 1.83314 | 0.048 | 0 | 10.6555 | 18.8118 | 1.765454 | 0.5664264 | 0 | CCM-2 | 0 | 0.0167 | 0 | 0 | 0 | 0 | 0 | 0 | 0 | 0 | 0 | 0 | #N/A | #N/A | #N/A | #N/A | #N/A | #N/A | #N/A | #N/A | #N/A | #N/A | #N/A | #N/A | #N/A | #N/A | #N/A | #N/A | #N/A | #N/A | #N/A
2025-01-22 | 202501220106T | YK030387 | Jajpur Slab | 2240341720200 | YK030030 | 22403417 | 304 | 1 | 1265 | 2B | CRS 5 | BODY |  | 1.01 | 12.32 | 274 | 306 | 607 | 58.78 | 82 | 83 | #N/A | #N/A | #N/A | #N/A | #N/A | #N/A | #N/A | #N/A | #N/A | #N/A | #N/A | #N/A | #N/A | #N/A | #N/A | #N/A | #N/A | #N/A | 0.055 | 0.92 | 0.0048 | 0.04 | 0.25 | 8.03 | 18.15 | 0.47 | 0.14 | 0.003 | 0.23 | 6.9 | 465 | 42 | 99 | 0.004 | 21 | 0.066 | 8 | 0.003 | 0.016 | 0.0039 | 0.0022 | MQP REV-06 | 0 | 1.83314 | 0.048 | 0 | 10.6555 | 18.8118 | 1.765454 | 0.5664264 | 0 | CCM-2 | 0 | 0.0167 | 0 | 0 | 0 | 0 | 0 | 0 | 0 | 0 | 0 | 0 | #N/A | #N/A | #N/A | #N/A | #N/A | #N/A | #N/A | #N/A | #N/A | #N/A | #N/A | #N/A | #N/A | #N/A | #N/A | #N/A | #N/A | #N/A | #N/A
2025-01-22 | M202501220060T | GB74947201 | Jajpur Slab | 1240430710600 | BB749472 | 12404307 | 304 | 0.5 | 1250 | 2B | CRS 5 | BODY |  | 0.53 | 12.42 | 309 | 340 | 628 | 53.66 | 86 | 87 | 2024-11-28 09:11 | 304 | 3:12 | 10.9 | 1261 | 1180 | 29 | 5 | Y | 1130 | 2.07 | 1285 | 987 | 598 | 1.03 | 1038 | 0 | 0 | 0.057 | 0.95 | 0.0041 | 0.039 | 0.25 | 8.03 | 18.1 | 0.27 | 0.13 | 0.002 | 0.27 | 6.8 | 445 | 43 | 95 | 0.0056 | 20 | 0.061 | 7 | 0.003 | 0.012 | 0.0044 | 0.0019 | MQP REV-06 | 0 | 1.836913 | 0.051 | 0 | 10.4804 | 18.7431 | 1.788395 | 0.5591604 | 0 | 0 | 0 | 0.013 | 0 | 0 | 0 | 0 | 0 | 0 | 0 | 0 | 0 | 0 | CRD_HAP1 | 2024-12-31 | 0 |  | 2 | 1.6 | 1265 | 1113900 | A0745706 | WITHOUT GRINDING | UNROLLED PORTION | #N/A | #N/A | #N/A | #N/A | #N/A | #N/A | #N/A | #N/A
2025-01-23 | 202501220107T | YK030387 | Jajpur Slab | 2240341720200 | YK030030 | 22403417 | 304 | 1 | 1265 | 2B | CRS 5 | ID |  | 1.05 | 12.49 | 280 | 312 | 601 | 52.72 | 82 | 83 | #N/A | #N/A | #N/A | #N/A | #N/A | #N/A | #N/A | #N/A | #N/A | #N/A | #N/A | #N/A | #N/A | #N/A | #N/A | #N/A | #N/A | #N/A | 0.055 | 0.92 | 0.0048 | 0.04 | 0.25 | 8.03 | 18.15 | 0.47 | 0.14 | 0.003 | 0.23 | 6.9 | 465 | 42 | 99 | 0.004 | 21 | 0.066 | 8 | 0.003 | 0.016 | 0.0039 | 0.0022 | MQP REV-06 | 0 | 1.83314 | 0.048 | 0 | 10.6555 | 18.8118 | 1.765454 | 0.5664264 | 0 | CCM-2 | 0 | 0.0167 | 0 | 0 | 0 | 0 | 0 | 0 | 0 | 0 | 0 | 0 | #N/A | #N/A | #N/A | #N/A | #N/A | #N/A | #N/A | #N/A | #N/A | #N/A | #N/A | #N/A | #N/A | #N/A | #N/A | #N/A | #N/A | #N/A | #N/A
2025-01-23 | 202501220078T | N074619402 | Jajpur Slab | 1240465110600 | N074619401 | 12404651 | 304 | 1.2 | 1520 | NO4 | CRCTL 1 | OD |  | 1.23 | 12.4 | 295 | 334 | 629 | 51.26 | 84 | 85 | 2024-12-28 19:06 | 304 | 3:21 | 9.5 | 1272 | 1180 | 29 | 5 | Y | 1123 | 2.77 | 1532 | 998 | 649 | 5.55 | 681 | 0 | 0 | 0.055 | 1.18 | 0.0041 | 0.037 | 0.23 | 8.02 | 18.06 | 0.36 | 0.15 | 0.003 | 0.2 | 6.9 | 460 | 43 | 122 | 0.0048 | 20 | 0.086 | 9 | 0.003 | 0.015 | 0.0047 | 0.0012 | MQP REV-06 | 0 | 1.808197 | 0.047 | 0 | 10.609 | 18.6995 | 1.762607 | 0.5673414 | 0 | 0 | 0 | 0.008 | 0 | 0 | 0 | 0 | 0 | 0 | 0 | 0 | 0 | 0 | #N/A | #N/A | #N/A | #N/A | #N/A | #N/A | #N/A | #N/A | #N/A | #N/A | #N/A | #N/A | #N/A | #N/A | #N/A | #N/A | #N/A | #N/A | #N/A
2025-01-23 | 202501210057T | BU744868 | Jajpur Slab | 1240455110300 | A0744271 | 12404551 | 304 | 1.5 | 1520 | 2B | CRCTL 1 | OD | PKT- 1 | 1.56 | 12.48 | 312 | 337 | 621 | 50.64 | 87 | 87 | 2024-12-14 22:09 | 304 | 3:37 | 9.5 | 1263 | 1162 | 29 | 5 | Y | 1109 | 3.2 | 1530 | 999 | 648 | 8.65 | 590 | -16.12 | -10.26 | 0.055 | 1.02 | 0.0029 | 0.038 | 0.31 | 8.02 | 18.13 | 0.29 | 0.12 | 0.003 | 0.23 | 6.9 | 500 | 41 | 109 | 0.0063 | 20 | 0.078 | 6 | 0.004 | 0.014 | 0.0047 | 0.0014 | MQP REV-06 | 0 | 1.846432 | 0.052 | 0 | 10.5462 | 18.8524 | 1.787601 | 0.5594089 | 0 | 0 | 0 | 0.0133 | 0 | 0 | 0 | 0 | 0 | 0 | 0 | 0 | 0 | 0 | CRD_HAP1 | 2024-12-26 | 0 |  | 3.2 | 2.7 | 1520 | 1119444 | A0744271 | WITHOUT GRINDING | POOR SHAPE/WAVINESS | CRD_CAP1 | 2.7 | 1.5 | 1520 | #N/A | #N/A | #N/A | #N/A
2025-01-23 | 202501210033T | B0749733 | Jajpur Slab | 2240342110500 | A0749495 | 22403421 | 304 | 1.5 | 1520 | 2B | CRS 6 | OD |  | 1.58 | 12.46 | 293 | 318 | 606 | 54.46 | 84 | 85 | 2024-12-21 23:24 | 304 | 3:30 | 9.5 | 1274 | 1175 | 29 | 5 | Y | 1103 | 3 | 1533 | 979 | 642 | 13.39 | 627 | 1.38 | 12.16 | 0.057 | 0.97 | 0.0048 | 0.043 | 0.27 | 8.04 | 18.34 | 0.34 | 0.16 | 0.002 | 0.23 | 6.2 | 482 | 55 | 135 | 0.0038 | 22 | 0.082 | 6 | 0.007 | 0.019 | 0.0041 | 0.0018 | MQP REV-06 | 0 | 1.852118 | 0.048 | 0 | 10.61914 | 19.0702 | 1.795833 | 0.5568447 | 0 | 0 | 0 | 0.011 | 0 | 0 | 0 | 0 | 0 | 0 | 0 | 0 | 0 | 0 | #N/A | #N/A | #N/A | #N/A | #N/A | #N/A | #N/A | #N/A | #N/A | #N/A | #N/A | #N/A | #N/A | #N/A | #N/A | #N/A | #N/A | #N/A | #N/A
2025-01-23 | 202501220095T | A0750116 | Jajpur Slab | 1250008820600 | 1130000 | 12500088 | 304L | 2.5 | 1265 | 1D | CRS 3 | BODY |  | 2.51 | 12.57 | 376 | 397 | 629 | 52.64 | 84 | 85 | #N/A | #N/A | #N/A | #N/A | #N/A | #N/A | #N/A | #N/A | #N/A | #N/A | #N/A | #N/A | #N/A | #N/A | #N/A | #N/A | #N/A | #N/A | 0.024 | 1.31 | 0.0023 | 0.037 | 0.44 | 8.02 | 18.07 | 0.37 | 0.15 | 0.002 | 0.19 | 6.2 | 685 | 45 | 124 | 0.0044 | 23 | 0.079 | 7 | 0.005 | 0.017 | 0.0054 | 0.0016 | MQP-REV-06 | 0 | 1.92901 | 0.054 | 0 | 10.2968 | 19.0255 | 1.84771 | 0.5412105 | 0 | CCM-2 | 0 | 0.0099 | 0 | 0 | 0 | 0 | 0 | 0 | 0 | 0 | 0 | 0 | #N/A | #N/A | #N/A | #N/A | #N/A | #N/A | #N/A | #N/A | #N/A | #N/A | #N/A | #N/A | #N/A | #N/A | #N/A | #N/A | #N/A | #N/A | #N/A
2025-01-23 | 202501220141T | AK201269 | Jajpur Slab | 1250009110200 | 1130000 | 12500091 | 304L | 8 | 1520 | 1D | HRS | OD |  | 8.15 | 12.51 | 322 | 394 | 728 | 52 | 86 | 87 | #N/A | #N/A | #N/A | #N/A | #N/A | #N/A | #N/A | #N/A | #N/A | #N/A | #N/A | #N/A | #N/A | #N/A | #N/A | #N/A | #N/A | #N/A | 0.022 | 1.32 | 0.003 | 0.038 | 0.38 | 8.04 | 18.22 | 0.41 | 0.18 | 0.002 | 0.2 | 6.9 | 630 | 46 | 121 | 0.004 | 24 | 0.085 | 8 | 0.002 | 0.018 | 0.0042 | 0.002 | MQP-REV-06 | 0 | 1.941015 | 0.058 | 0 | 10.2378 | 19.1226 | 1.867843 | 0.535377 | 0 | 0 | 0 | 0.0097 | 0 | 0 | 0 | 0 | 0 | 0 | 0 | 0 | 0 | 0 | #N/A | #N/A | #N/A | #N/A | #N/A | #N/A | #N/A | #N/A | #N/A | #N/A | #N/A | #N/A | #N/A | #N/A | #N/A | #N/A | #N/A | #N/A | #N/A
2025-01-24 | 202501240151T | YK031245 | Jajpur Slab | 1240463920600 | AK201221 | 12404639 | 304 | 1.45 | 1265 | 2B | COMBO | OD |  | 1.53 | 12.68 | 297 | 330 | 638 | 53.68 | 87 | 88 | #N/A | #N/A | #N/A | #N/A | #N/A | #N/A | #N/A | #N/A | #N/A | #N/A | #N/A | #N/A | #N/A | #N/A | #N/A | #N/A | #N/A | #N/A | 0.058 | 1.03 | 0.005 | 0.038 | 0.24 | 8.05 | 18.16 | 0.41 | 0.19 | 0.003 | 0.2 | 6.1 | 460 | 44 | 117 | 0.004 | 18 | 0.074 | 7 | 0.004 | 0.024 | 0.005 | 0.0022 | MQP REV-06 | 0 | 1.817506 | 0.058 | 0 | 10.7085 | 18.8733 | 1.76246 | 0.5673889 | 0 | CCM-2 | 0 | 0.0122 | 0 | 0 | 0 | 0 | 0 | 0 | 0 | 0 | 0 | 0 | #N/A | #N/A | #N/A | #N/A | #N/A | #N/A | #N/A | #N/A | #N/A | #N/A | #N/A | #N/A | #N/A | #N/A | #N/A | #N/A | #N/A | #N/A | #N/A
2025-01-26 | 202501230228T | NK20072701 | Source Slab | Y40908A340100 | BK200727 | 40908A34 | 304 | 1.5 | 1520 | NO4 | CRCTL 1 | OD |  | 1.54 | 12.46 | 330 | 365 | 662 | 47.88 | 85 | 86 | [18 empty] | #N/A | #N/A | #N/A | #N/A | #N/A | #N/A | #N/A | #N/A | #N/A | #N/A | #N/A | #N/A | #N/A | #N/A | #N/A | #N/A | #N/A | #N/A | #N/A | #N/A | #N/A | #N/A | #N/A | #N/A | #N/A | #N/A | #N/A | #N/A | #N/A | #N/A | #N/A | #N/A | #N/A | #N/A | #N/A | #N/A | #N/A | #N/A | #N/A | #N/A | #N/A | #N/A | #N/A | #N/A | #N/A | #N/A
2025-01-26 | 202501230229T | SU74666701 | Jajpur Slab | 2240343510100 | NU74666702 | 22403435 | 304 | 1 | 1520 | NO4 | CRCTL 1 | BODY |  | 1.05 | 12.53 | 319 | 347 | 618 | 51.68 | 81 | 82 | 2024-12-29 02:19 | 304 | 3:25 | 9.5 | 1272 | 1175 | 29 | 5 | Y | 1090 | 2.56 | 1531 | 987 | 642 | -5.67 | 738 | 0 | 0 | 0.063 | 0.95 | 0.0043 | 0.038 | 0.28 | 8.02 | 18.14 | 0.32 | 0.13 | 0.002 | 0.24 | 6.7 | 476 | 54 | 108 | 0.0043 | 24 | 0.075 | 6 | 0.004 | 0.017 | 0.0054 | 0.0021 | MQP REV-06 | 0 | 1.818926 | 0.051 | 0 | 10.69642 | 18.8281 | 1.760224 | 0.5681094 | 0 | 0 | 0 | 0.011 | 0 | 0 | 0 | 0 | 0 | 0 | 0 | 0 | 0 | 0 | #N/A | #N/A | #N/A | #N/A | #N/A | #N/A | #N/A | #N/A | #N/A | #N/A | #N/A | #N/A | #N/A | #N/A | #N/A | #N/A | #N/A | #N/A | #N/A
2025-01-26 | 202501260151T | GU74672401 | Jajpur Slab | 1240465010700 | NU74672401 | 12404650 | 304 | 1 | 1520 | NO4 | CRCTL 1 | BODY | UNROLLED PORTION | 1.5 | 12.47 | 349 | 383 | 686 | 48.92 | 88 | 89 | 2024-12-29 01:54 | 304 | 3:17 | 9.5 | 1271 | 1165 | 29 | 5 | Y | 1114 | 2.6 | 1536 | 984 | 639 | -2.93 | 726 | 0 | 0 | 0.055 | 0.91 | 0.0047 | 0.043 | 0.3 | 8.05 | 18.15 | 0.28 | 0.13 | 0.003 | 0.21 | 6.2 | 370 | 42 | 126 | 0.005 | 4 | 0.073 | 8 | 0.002 | 0.014 | 0.0046 | 0.0014 | MQP REV-06 | 0 | 1.87879 | 0.053 | 0 | 10.3475 | 18.8771 | 1.824315 | 0.5481509 | 0 | 0 | 0 | 0.028 | 0 | 0 | 0 | 0 | 0 | 0 | 0 | 0 | 0 | 0 | #N/A | #N/A | #N/A | #N/A | #N/A | #N/A | #N/A | #N/A | #N/A | #N/A | #N/A | #N/A | #N/A | #N/A | #N/A | #N/A | #N/A | #N/A | #N/A
2025-01-26 | 202501260151T | GU74672401 | Jajpur Slab | 1240465010700 | NU74672401 | 12404650 | 304 | 1 | 1520 | NO4 | CRCTL 1 | BODY |  | 1.04 | 12.48 | 308 | 337 | 627 | 48.76 | 86 | 87 | 2024-12-29 01:54 | 304 | 3:17 | 9.5 | 1271 | 1165 | 29 | 5 | Y | 1114 | 2.6 | 1536 | 984 | 639 | -2.93 | 726 | 0 | 0 | 0.055 | 0.91 | 0.0047 | 0.043 | 0.3 | 8.05 | 18.15 | 0.28 | 0.13 | 0.003 | 0.21 | 6.2 | 370 | 42 | 126 | 0.005 | 4 | 0.073 | 8 | 0.002 | 0.014 | 0.0046 | 0.0014 | MQP REV-06 | 0 | 1.87879 | 0.053 | 0 | 10.3475 | 18.8771 | 1.824315 | 0.5481509 | 0 | 0 | 0 | 0.028 | 0 | 0 | 0 | 0 | 0 | 0 | 0 | 0 | 0 | 0 | #N/A | #N/A | #N/A | #N/A | #N/A | #N/A | #N/A | #N/A | #N/A | #N/A | #N/A | #N/A | #N/A | #N/A | #N/A | #N/A | #N/A | #N/A | #N/A
2025-01-26 | 202501270031T | GU74696001 | Jajpur Slab | 2240341910600 | NU74696001 | 22403419 | 304 | 1.4 | 1520 | 2B | CRCTL 1 | ID | UNROLLED PORTION | 1.42 | 12.6 | 341 | 378 | 675 | 44.14 | 87 | 88 | 2024-12-31 03:35 | 304 | 3:23 | 9.5 | 1272 | 1176 | 29 | 5 | Y | 1107 | 2.6 | 1534 | 986 | 713 | 7.01 | 726 | 0 | 0 | 0.058 | 0.96 | 0.005 | 0.04 | 0.24 | 8.04 | 18.17 | 0.37 | 0.17 | 0.003 | 0.22 | 6.4 | 480 | 43 | 113 | 0.0045 | 17 | 0.077 | 7 | 0.003 | 0.019 | 0.004 | 0.0023 | MQP REV-06 | 0 | 1.823435 | 0.056 | 0 | 10.6652 | 18.8579 | 1.768171 | 0.5655561 | 0 | 0 | 0 | 0.015 | 0 | 0 | 0 | 0 | 0 | 0 | 0 | 0 | 0 | 0 | #N/A | #N/A | #N/A | #N/A | #N/A | #N/A | #N/A | #N/A | #N/A | #N/A | #N/A | #N/A | #N/A | #N/A | #N/A | #N/A | #N/A | #N/A | #N/A
2025-01-27 | 202501270053T | YK031455 | Jajpur Slab | 1250020420300 | 30100000 | 12500204 | 304 | 1.45 | 1265 | 2B | COMBO | BODY |  | 1.52 | 12.45 | 327 | 361 | 650 | 48.32 | 84 | 85 | #N/A | #N/A | #N/A | #N/A | #N/A | #N/A | #N/A | #N/A | #N/A | #N/A | #N/A | #N/A | #N/A | #N/A | #N/A | #N/A | #N/A | #N/A | 0.055 | 0.93 | 0.005 | 0.04 | 0.35 | 8.02 | 18.14 | 0.34 | 0.16 | 0.002 | 0.22 | 6.5 | 500 | 40 | 117 | 0.0045 | 19 | 0.073 | 6 | 0.008 | 0.019 | 0.0047 | 0.0012 | MQP-REV-06 | 0 | 1.866932 | 0.052 | 0 | 10.5683 | 18.9862 | 1.796524 | 0.5566306 | 0 | CCM-2 | 0 | 0.021 | 0 | 0 | 0 | 0 | 0 | 0 | 0 | 0 | 0 | 0 | #N/A | #N/A | #N/A | #N/A | #N/A | #N/A | #N/A | #N/A | #N/A | #N/A | #N/A | #N/A | #N/A | #N/A | #N/A | #N/A | #N/A | #N/A | #N/A
2025-01-27 | 202501270133T | YK031475 | Jajpur Slab | 1250021620100 | 30100000 | 12500216 | 304 | 1.15 | 1265 | 2B | COMBO | BODY |  | 1.18 | 12.51 | 338 | 366 | 666 | 50.84 | 85 | 86 | #N/A | #N/A | #N/A | #N/A | #N/A | #N/A | #N/A | #N/A | #N/A | #N/A | #N/A | #N/A | #N/A | #N/A | #N/A | #N/A | #N/A | #N/A | 0.061 | 0.92 | 0.005 | 0.04 | 0.28 | 8.04 | 18.05 | 0.46 | 0.2 | 0.002 | 0.23 | 6.5 | 595 | 41 | 150 | 0.0048 | 16 | 0.076 | 7 | 0.006 | 0.022 | 0.0045 | 0.0011 | MQP-REV-06 | 0 | 1.789523 | 0.055 | 0 | 10.9721 | 18.842 | 1.717265 | 0.5823214 | 0 | CCM-2 | 0 | 0.0239 | 0 | 0 | 0 | 0 | 0 | 0 | 0 | 0 | 0 | 0 | #N/A | #N/A | #N/A | #N/A | #N/A | #N/A | #N/A | #N/A | #N/A | #N/A | #N/A | #N/A | #N/A | #N/A | #N/A | #N/A | #N/A | #N/A | #N/A
2025-01-27 | 202501270137T | G074642301 | Jajpur Slab | 2240343310200 | N074642301 | 22403433 | 304 | 1 | 1520 | NO4 | CRCTL 2 | OD |  | 1.01 | 12.38 | 270 | 303 | 614 | 51.28 | 80 | 81 | 2024-12-29 02:04 | 304 | 3:21 | 9.5 | 1273 | 1170 | 29 | 5 | Y | 1111 | 2.56 | 1533 | 986 | 640 | -0.46 | 738 | 0 | 0 | 0.058 | 0.9 | 0.0046 | 0.042 | 0.3 | 8.02 | 18.25 | 0.31 | 0.14 | 0.002 | 0.24 | 6.7 | 465 | 51 | 114 | 0.0047 | 23 | 0.077 | 7 | 0.006 | 0.018 | 0.0053 | 0.0015 | MQP REV-06 | 0 | 1.862122 | 0.05 | 0 | 10.5453 | 18.9938 | 1.801163 | 0.555197 | 0 | 0 | 0 | 0.009 | 0 | 0 | 0 | 0 | 0 | 0 | 0 | 0 | 0 | 0 | #N/A | #N/A | #N/A | #N/A | #N/A | #N/A | #N/A | #N/A | #N/A | #N/A | #N/A | #N/A | #N/A | #N/A | #N/A | #N/A | #N/A | #N/A | #N/A
2025-01-27 | 202501260057T | YK031286 | Jajpur Slab | 1240439820200 | AK200962 | 12404398 | 304 | 1 | 1265 | 2B | CRS 5 | OD |  | 1.01 | 12.44 | 258 | 288 | 616 | 52.24 | 82 | 83 | 2024-12-08 03:15 | 304 | 4:29 | 12.5 | 1262 | 1179 | 30 | 5 | Y | 1125 | 2.47 | 1284 | 1006 | 601 | 4.38 | 1003 | -1.9 | -25.85 | 0.057 | 0.92 | 0.0043 | 0.038 | 0.29 | 8.05 | 18.23 | 0.26 | 0.11 | 0.003 | 0.28 | 7.4 | 434 | 41 | 90 | 0.0049 | 19 | 0.066 | 3 | 0.002 | 0.011 | 0.0036 | 0.0016 | MQP REV-06 | 0 | 1.861344 | 0.053 | 0 | 10.46548 | 18.9047 | 1.806386 | 0.5535914 | 0 | CCM-2 | 0 | 0.02 | 0 | 0 | 0 | 0 | 0 | 0 | 0 | 0 | 0 | 0 | #N/A | #N/A | #N/A | #N/A | #N/A | #N/A | #N/A | #N/A | #N/A | #N/A | #N/A | #N/A | #N/A | #N/A | #N/A | #N/A | #N/A | #N/A | #N/A
2025-01-27 | M202501270044T | B0749921 | Jajpur Slab | 1250012720200 | A0749921 | 12500127 | 304 | 1.18 | 1520 | 2B | CRS 9 | OD |  | 1.2 | 12.51 | 265 | 295 | 632 | 50.1 | 83 | 84 | #N/A | #N/A | #N/A | #N/A | #N/A | #N/A | #N/A | #N/A | #N/A | #N/A | #N/A | #N/A | #N/A | #N/A | #N/A | #N/A | #N/A | #N/A | 0.058 | 0.94 | 0.0031 | 0.039 | 0.25 | 8.03 | 18.2 | 0.25 | 0.11 | 0.002 | 0.22 | 6.3 | 480 | 46 | 53 | 0.004 | 19 | 0.078 | 6 | 0.004 | 0.01 | 0.0037 | 0.0025 | MQP-REV-06 | 0 | 1.836224 | 0.054 | 0 | 10.529 | 18.8177 | 1.787226 | 0.5595264 | 0 | CCM-2 | 0 | 0.008 | 0 | 0 | 0 | 0 | 0 | 0 | 0 | 0 | 0 | 0 | #N/A | #N/A | #N/A | #N/A | #N/A | #N/A | #N/A | #N/A | #N/A | #N/A | #N/A | #N/A | #N/A | #N/A | #N/A | #N/A | #N/A | #N/A | #N/A
2025-01-28 | 202501270135T | YK031478 | Jajpur Slab | 1250021220400 | 30100000 | 12500212 | 304 | 1.15 | 1265 | 2B | COMBO | BODY |  | 1.18 | 12.64 | 321 | 352 | 661 | 45.64 | 84 | 85 | #N/A | #N/A | #N/A | #N/A | #N/A | #N/A | #N/A | #N/A | #N/A | #N/A | #N/A | #N/A | #N/A | #N/A | #N/A | #N/A | #N/A | #N/A | 0.057 | 0.92 | 0.0045 | 0.037 | 0.35 | 8.03 | 18.16 | 0.28 | 0.13 | 0.002 | 0.19 | 0 | 500 | 40 | 97 | 0.005 | 20 | 0.081 | 7 | 0.003 | 0.012 | 0.0047 | 0.0025 | MQP-REV-06 | 0 | 1.862266 | 0.047 | 0 | 10.5592 | 18.9491 | 1.794558 | 0.5572402 | 0 | CCM-2 | 0 | 0.0107 | 0 | 0 | 0 | 0 | 0 | 0 | 0 | 0 | 0 | 0 | #N/A | #N/A | #N/A | #N/A | #N/A | #N/A | #N/A | #N/A | #N/A | #N/A | #N/A | #N/A | #N/A | #N/A | #N/A | #N/A | #N/A | #N/A | #N/A
2025-01-28 | 202501280003T | YK031328 | Jajpur Slab | 1240431520200 | YK030432 | 12404315 | 304 | 1.15 | 1250 | 2B | CRS 2 | BODY |  | 1.13 | 12.32 | 270 | 300 | 622 | 55.88 | 81 | 82 | 2024-11-29 16:16 | 304 | 3:14 | 10.9 | 1260 | 1181 | 29 | 5 | Y | 1118 | 2.7 | 1281 | 994 | 601 | 11.35 | 803 | 0 | 0 | 0.059 | 0.94 | 0.0038 | 0.037 | 0.26 | 8.02 | 18.05 | 0.27 | 0.14 | 0.002 | 0.28 | 6.9 | 495 | 42 | 75 | 0.0042 | 18 | 0.063 | 7 | 0.002 | 0.014 | 0.0046 | 0.0015 | MQP REV-06 | 0 | 1.821053 | 0.054 | 0 | 10.5823 | 18.7158 | 1.768595 | 0.5654207 | 0 | 0 | 0 | 0.0153 | 0 | 0 | 0 | 0 | 0 | 0 | 0 | 0 | 0 | 0 | #N/A | #N/A | #N/A | #N/A | #N/A | #N/A | #N/A | #N/A | #N/A | #N/A | #N/A | #N/A | #N/A | #N/A | #N/A | #N/A | #N/A | #N/A | #N/A
2025-01-28 | 202501270125T | YK031436 | Jajpur Slab | 1240455220400 | YK030115 | 12404552 | 304 | 0.8 | 1265 | 2B | CRS 7 | BODY |  | 0.86 | 12.66 | 303 | 326 | 624 | 58.08 | 86 | 87 | 2024-12-18 10:44 | 304 | 3:21 | 12.5 | 1270 | 1164 | 29 | 5 | Y | 1119 | 2.47 | 1275 | 986 | 714 | -4.3 | 985 | -11.02 | -4.21 | 0.058 | 0.91 | 0.0029 | 0.037 | 0.42 | 8.03 | 18.18 | 0.28 | 0.11 | 0.003 | 0.24 | 6.7 | 467 | 40 | 103 | 0.005 | 22 | 0.079 | 7 | 0.0034 | 0.012 | 0.0051 | 0.0019 | MQP REV-06 | 0 | 1.886474 | 0.045 | 0 | 10.53124 | 19.0505 | 1.808951 | 0.5528065 | 0 | CCM-2 | 0 | 0.0147 | 0 | 0 | 0 | 0 | 0 | 0 | 0 | 0 | 0 | 0 | #N/A | #N/A | #N/A | #N/A | #N/A | #N/A | #N/A | #N/A | #N/A | #N/A | #N/A | #N/A | #N/A | #N/A | #N/A | #N/A | #N/A | #N/A | #N/A
2025-01-28 | M202501280005T | WS74139901 | Jajpur Slab | 2240322020600 | B0741399 | 22403220 | 304 | 1.5 | 1280 | 2B | SPM 2 | BODY |  | 1.46 | 12.37 | 319 | 350 | 660 | 50.14 | 87 | 88 | 2024-12-05 19:29 | 304 | 3:18 | 12.5 | 1262 | 1173 | 29 | 5 | Y | 1135 | 3.27 | 1337 | 984 | 650 | 1.46 | 754 | -0.7 | -10.37 | 0.059 | 0.91 | 0.0048 | 0.039 | 0.25 | 8.02 | 18.13 | 0.17 | 0.09 | 0.003 | 0.27 | 7.5 | 359 | 49 | 63 | 0.005 | 20 | 0.058 | 6 | 0.003 | 0.007 | 0.004 | 0.002 | MQP REV-06 | 0 | 1.859503 | 0.05 | 0 | 10.27988 | 18.7213 | 1.821159 | 0.5491008 | 0 | CCM-2 | 0 | 0.025 | 0 | 0 | 0 | 0 | 0 | 0 | 0 | 0 | 0 | 0 | CRD_HAP1 | 2024-12-11 | 0 |  | 3.2 | 2.7 | 1320 | 1116554 | A0740827 | WITHOUT GRINDING | Casting Powder Inclusion | CRD_CAP1 | 2.7 | 1.5 | 1320 | CRD_CAP1 | 2.7 | 1.5 | 1320
2025-01-28 | 202501210055T | B0746179 | Jajpur Slab | 1240454810700 | A0746109 | 12404548 | 304 | 1.2 | 1520 | 2B | CRCTL 1 | OD |  | 1.21 | 12.44 | 304 | 337 | 647 | 54.24 | 87 | 88 | 2024-12-14 17:47 | 304 | 3:39 | 9.5 | 1272 | 1167 | 29 | 5 | Y | 1131 | 2.8 | 1528 | 1000 | 647 | 3.13 | 672 | -4.58 | 1.3 | 0.059 | 0.94 | 0.0025 | 0.039 | 0.25 | 8.03 | 18.17 | 0.31 | 0.13 | 0.003 | 0.23 | 7.3 | 480 | 42 | 109 | 0.0062 | 18 | 0.077 | 6 | 0.003 | 0.014 | 0.0045 | 0.0013 | MQP REV-06 | 0 | 1.826918 | 0.053 | 0 | 10.611 | 18.8161 | 1.773264 | 0.563932 | 0 | 0 | 0 | 0.015 | 0 | 0 | 0 | 0 | 0 | 0 | 0 | 0 | 0 | 0 | #N/A | #N/A | #N/A | #N/A | #N/A | #N/A | #N/A | #N/A | #N/A | #N/A | #N/A | #N/A | #N/A | #N/A | #N/A | #N/A | #N/A | #N/A | #N/A
2025-01-28 | 202501210055T | B0746179 | Jajpur Slab | 1240454810700 | A0746109 | 12404548 | 304 | 1.2 | 1520 | 2B | CRCTL 1 | OD |  | 1.21 | 12.42 | 311 | 342 | 656 | 55.38 | 86 | 87 | 2024-12-14 17:47 | 304 | 3:39 | 9.5 | 1272 | 1167 | 29 | 5 | Y | 1131 | 2.8 | 1528 | 1000 | 647 | 3.13 | 672 | -4.58 | 1.3 | 0.059 | 0.94 | 0.0025 | 0.039 | 0.25 | 8.03 | 18.17 | 0.31 | 0.13 | 0.003 | 0.23 | 7.3 | 480 | 42 | 109 | 0.0062 | 18 | 0.077 | 6 | 0.003 | 0.014 | 0.0045 | 0.0013 | MQP REV-06 | 0 | 1.826918 | 0.053 | 0 | 10.611 | 18.8161 | 1.773264 | 0.563932 | 0 | 0 | 0 | 0.015 | 0 | 0 | 0 | 0 | 0 | 0 | 0 | 0 | 0 | 0 | #N/A | #N/A | #N/A | #N/A | #N/A | #N/A | #N/A | #N/A | #N/A | #N/A | #N/A | #N/A | #N/A | #N/A | #N/A | #N/A | #N/A | #N/A | #N/A
2025-01-28 | 202501280138T | SK03148501 | Jajpur Slab | 1250022420300 | YK031485 | 12500224 | 304 | 1.15 | 1265 | 2B | CRS 2 | OD |  | 1.18 | 12.47 | 345 | 374 | 628 | 51.24 | 86 | 87 | #N/A | #N/A | #N/A | #N/A | #N/A | #N/A | #N/A | #N/A | #N/A | #N/A | #N/A | #N/A | #N/A | #N/A | #N/A | #N/A | #N/A | #N/A | 0.056 | 0.93 | 0.0029 | 0.038 | 0.37 | 8.03 | 18.14 | 0.32 | 0.16 | 0.002 | 0.21 | 7 | 468 | 47 | 127 | 0.0034 | 19 | 0.084 | 8 | 0.004 | 0.019 | 0.0044 | 0.0022 | MQP-REV-06 | 0 | 1.875362 | 0.049 | 0 | 10.53486 | 19.0042 | 1.803935 | 0.5543438 | 0 | CCM-2 | 0 | 0.016 | 0 | 0 | 0 | 0 | 0 | 0 | 0 | 0 | 0 | 0 | #N/A | #N/A | #N/A | #N/A | #N/A | #N/A | #N/A | #N/A | #N/A | #N/A | #N/A | #N/A | #N/A | #N/A | #N/A | #N/A | #N/A | #N/A | #N/A
2025-01-28 | 202501280107T | B0751949 | Jajpur Slab | 2250007910200 | AK201290 | 22500079 | 304L | 1.5 | 1520 | 2B | CRS 1 | OD |  | 1.52 | 12.41 | 309 | 340 | 643 | 51.86 | 83 | 84 | #N/A | #N/A | #N/A | #N/A | #N/A | #N/A | #N/A | #N/A | #N/A | #N/A | #N/A | #N/A | #N/A | #N/A | #N/A | #N/A | #N/A | #N/A | 0.022 | 1.3 | 0.0029 | 0.038 | 0.24 | 8.05 | 18.06 | 0.5 | 0.18 | 0.002 | 0.23 | 7.2 | 600 | 41 | 170 | 0.0042 | 23 | 0.075 | 7 | 0.006 | 0.022 | 0.0047 | 0.0022 | MQP-REV-06 | 0 | 1.882446 | 0.058 | 0 | 10.289 | 18.7606 | 1.823365 | 0.5484366 | 0 | 0 | 0 | 0.028 | 0 | 0 | 0 | 0 | 0 | 0 | 0 | 0 | 0 | 0 | #N/A | #N/A | #N/A | #N/A | #N/A | #N/A | #N/A | #N/A | #N/A | #N/A | #N/A | #N/A | #N/A | #N/A | #N/A | #N/A | #N/A | #N/A | #N/A
2025-01-28 | M202501280075T | YK031432 | Jajpur Slab | 1250020320600 | SK20127502 | 12500203 | 304 | 1.15 | 1265 | 2B | CRS 8 | BODY |  | 1.17 | 12.33 | 324 | 356 | 637 | 52.04 | 87 | 88 | #N/A | #N/A | #N/A | #N/A | #N/A | #N/A | #N/A | #N/A | #N/A | #N/A | #N/A | #N/A | #N/A | #N/A | #N/A | #N/A | #N/A | #N/A | 0.056 | 0.92 | 0.0048 | 0.037 | 0.26 | 8.03 | 18.14 | 0.4 | 0.16 | 0.003 | 0.23 | 6.2 | 490 | 46 | 137 | 0.0044 | 20 | 0.08 | 8 | 0.005 | 0.02 | 0.0052 | 0.0026 | MQP-REV-06 | 0 | 1.833646 | 0.05 | 0 | 10.643 | 18.8422 | 1.770384 | 0.5648491 | 0 | CCM-2 | 0 | 0.011 | 0 | 0 | 0 | 0 | 0 | 0 | 0 | 0 | 0 | 0 | #N/A | #N/A | #N/A | #N/A | #N/A | #N/A | #N/A | #N/A | #N/A | #N/A | #N/A | #N/A | #N/A | #N/A | #N/A | #N/A | #N/A | #N/A | #N/A
2025-01-28 | M202501280073T | YK031464 | Jajpur Slab | 1250020220200 | 30100000 | 12500202 | 304 | 1.18 | 1265 | 2B | CRS 8 | OD |  | 1.17 | 12.53 | 301 | 333 | 625 | 50.56 | 87 | 88 | #N/A | #N/A | #N/A | #N/A | #N/A | #N/A | #N/A | #N/A | #N/A | #N/A | #N/A | #N/A | #N/A | #N/A | #N/A | #N/A | #N/A | #N/A | 0.057 | 0.95 | 0.0039 | 0.038 | 0.41 | 8.04 | 18.16 | 0.4 | 0.18 | 0.003 | 0.23 | 6.6 | 495 | 47 | 119 | 0.0043 | 21 | 0.075 | 5 | 0.005 | 0.022 | 0.0054 | 0.0028 | MQP-REV-06 | 0 | 1.871429 | 0.046 | 0 | 10.6914 | 19.1166 | 1.788035 | 0.5592731 | 0 | CCM-2 | 0 | 0.0132 | 0 | 0 | 0 | 0 | 0 | 0 | 0 | 0 | 0 | 0 | #N/A | #N/A | #N/A | #N/A | #N/A | #N/A | #N/A | #N/A | #N/A | #N/A | #N/A | #N/A | #N/A | #N/A | #N/A | #N/A | #N/A | #N/A | #N/A
2025-01-28 | M202501280080T | YK031432 | Jajpur Slab | 1250020320600 | SK20127502 | 12500203 | 304 | 1.15 | 1265 | 2B | CRS 8 | OD |  | 1.17 | 12.49 | 318 | 347 | 631 | 53.6 | 87 | 88 | #N/A | #N/A | #N/A | #N/A | #N/A | #N/A | #N/A | #N/A | #N/A | #N/A | #N/A | #N/A | #N/A | #N/A | #N/A | #N/A | #N/A | #N/A | 0.056 | 0.92 | 0.0048 | 0.037 | 0.26 | 8.03 | 18.14 | 0.4 | 0.16 | 0.003 | 0.23 | 6.2 | 490 | 46 | 137 | 0.0044 | 20 | 0.08 | 8 | 0.005 | 0.02 | 0.0052 | 0.0026 | MQP-REV-06 | 0 | 1.833646 | 0.05 | 0 | 10.643 | 18.8422 | 1.770384 | 0.5648491 | 0 | CCM-2 | 0 | 0.011 | 0 | 0 | 0 | 0 | 0 | 0 | 0 | 0 | 0 | 0 | #N/A | #N/A | #N/A | #N/A | #N/A | #N/A | #N/A | #N/A | #N/A | #N/A | #N/A | #N/A | #N/A | #N/A | #N/A | #N/A | #N/A | #N/A | #N/A
2025-01-29 | M202501290001T | YK031462 | Jajpur Slab | 1250021220600 | 30100000 | 12500212 | 304 | 1.18 | 1265 | 2B | CRS 8 | ID |  | 1.2 | 12.42 | 292 | 321 | 662 | 53.28 | 84 | 85 | #N/A | #N/A | #N/A | #N/A | #N/A | #N/A | #N/A | #N/A | #N/A | #N/A | #N/A | #N/A | #N/A | #N/A | #N/A | #N/A | #N/A | #N/A | 0.057 | 0.92 | 0.0045 | 0.037 | 0.35 | 8.03 | 18.16 | 0.28 | 0.13 | 0.002 | 0.19 | 0 | 500 | 40 | 97 | 0.005 | 20 | 0.081 | 7 | 0.003 | 0.012 | 0.0047 | 0.0025 | MQP-REV-06 | 0 | 1.862266 | 0.047 | 0 | 10.5592 | 18.9491 | 1.794558 | 0.5572402 | 0 | CCM-2 | 0 | 0.0107 | 0 | 0 | 0 | 0 | 0 | 0 | 0 | 0 | 0 | 0 | #N/A | #N/A | #N/A | #N/A | #N/A | #N/A | #N/A | #N/A | #N/A | #N/A | #N/A | #N/A | #N/A | #N/A | #N/A | #N/A | #N/A | #N/A | #N/A
2025-01-29 | 202501290022T | YK031386 | Jajpur Slab | 2240341620200 | AK201277 | 22403416 | 304 | 1 | 1250 | 2B | SPM 2 | BODY |  | 1.04 | 12.55 | 251 | 281 | 576 | 56.92 | 83 | 84 | #N/A | #N/A | #N/A | #N/A | #N/A | #N/A | #N/A | #N/A | #N/A | #N/A | #N/A | #N/A | #N/A | #N/A | #N/A | #N/A | #N/A | #N/A | 0.06 | 0.96 | 0.005 | 0.043 | 0.28 | 8.02 | 18.06 | 0.33 | 0.12 | 0.003 | 0.23 | 6.5 | 478 | 43 | 110 | 0.0056 | 23 | 0.066 | 8 | 0.004 | 0.015 | 0.0048 | 0.0018 | MQP REV-06 | 0 | 1.819243 | 0.041 | 0 | 10.64636 | 18.7474 | 1.760921 | 0.5678846 | 0 | CCM-2 | 0 | 0.029 | 0 | 0 | 0 | 0 | 0 | 0 | 0 | 0 | 0 | 0 | #N/A | #N/A | #N/A | #N/A | #N/A | #N/A | #N/A | #N/A | #N/A | #N/A | #N/A | #N/A | #N/A | #N/A | #N/A | #N/A | #N/A | #N/A | #N/A